## Sheet1
|  | Density of HCP panel;s |  |  |  | Ian Crotty
2018-01-29
Sample | Dimensions |  |  |  | Wt |  | Wt/m2 | SCEM | Remove AB
| L | W | th |  | [g] |  | [kg] | [kg/m2] | approx
| [mm] | [mm] | [mm] | [6 empty] | Alu density | 2710 | [kg/m3]
1 | 1003 | 20 | 5 |  | 296.7 |  | 14.79063 | 13.5
2 | 1003 | 25 | 5 |  | 367 |  | 14.63609 | 13.5 |  | AB = Aluminium Bar in HCP
3 | 1130 | 200 | 6.4 |  | 902 |  | 3.99115 |  | 3.99115
4 | 1170 | 295 | 6.4 | AB | 1746 |  | 5.05867 |  | 3.995364
5 | 1270 | 300 | 6.4 | AB | 1880 |  | 4.934383 |  | 3.971129
6 | 1220 | 280 | 6.4 |  | 1595 |  | 4.669204 |  | 4.669204
7 | 1100 | 250 | 6 |  | 4500 |  | 16.36364
8 | 1000 | 1000 | 6 |  | 16200 |  | 16.2 | 16.2
9 | 1000 | 1000 | 1 |  | 2700 |  | 2.7 | 2.7