## Sheet1
Calculation of stiffness od Alu HCP
Data and equations from "The strength characteristics of Alu honey comb sandwich panels" by Jeom Kee Paik 1999
Page 222 Fig 16
Extrapolated results for a load of 15 [kN] to find elastic regime
[5 empty] | Extrapolated load | 15 | [kN]
Condition material |  |  | Defection @ 15kN | Stiffness
|  |  | [mm] | [kN/mm]
Theory, Bending Only |  | (3PB1, 3PB2) | 3.08 | 4.87013
Theory Bending and Shear |  | (3PB2) | 5.78 | 2.595156
Theory Bending and Shear |  | (3PB1) | 7.62 | 1.968504
Experimental |  | (3PB2) | 5.78 | 2.595156
Experimental |  | (3PB1) | 6.82 | 2.199413
Formula from Kelsey 1958