## Sheet1
Spacer Bonding Test 8 Sept 04
Gap No. TW30 Couple 250mm
Position | F [g] | Crack aud. | Comment | L | f [g]
A1 | 250 |  |  | 250 | 5561.5
A2 | 200 |  | wide ang. | 250 | 4426.5
A3 | 280 |  | bad | 250 | 6242.5
A4 | 310 |  |  | 250 | 6923.5
A5 | 5 |  | broken before | 250 | 0
B1 | 220 |  | wide ang. | 250 | 4880.5
B2 | 200 |  |  | 250 | 4426.5
B3 | 340 |  |  | 250 | 7604.5
B4 | 240 |  |  | 250 | 5334.5
B5 | 220 |  |  | 250 | 4880.5
C1 | 230 |  |  | 250 | 5107.5
C2 | 170 |  | cracke? | 250 | 3745.5
C3 | 300 |  |  | 250 | 6696.5
C4 | 280 | 200 |  | 250 | 6242.5
C5 | 200 |  |  | 250 | 4426.5
D1 | 220 |  |  | 250 | 4880.5
D2 | 240 |  |  | 250 | 5334.5
D3 | 320 | 260 |  | 250 | 7150.5
D4 | 300 | 300 |  | 250 | 6696.5
D5 | 280 |  |  | 250 | 6242.5
E1 | 200 |  |  | 250 | 4426.5
E2 | 230 | 200 |  | 250 | 5107.5
E3 | 220 |  |  | 250 | 4880.5
E4 | 260 | 230 |  | 250 | 5788.5
E5 | 290 |  |  | 250 | 6469.5
F1 | 260 | 220 |  | 250 | 5788.5
F2 | 220 | 180 |  | 250 | 4880.5
F3 | 340 |  |  | 250 | 7604.5
F4 | 240 | 100 |  | 250 | 5334.5
F5 | 300 |  |  | 250 | 6696.5
G1 | 200 |  |  | 250 | 4426.5
G2 | 240 | 220 |  | 250 | 5334.5
G3 | 200 |  | cracked | 250 | 4426.5
G4 | 240 |  |  | 250 | 5334.5
G5 | 200 |  |  | 250 | 4426.5
|  |  |  | Mean = | 5521.441
|  |  |  | St. dev. | 1017.434
Pr (x<2000) = Pr (x - mu)/sigma < (2000 - 5521)/1017
'= Pr (Z < -3.4621)
From Standard Normal tables F(z) = 2.68 x 10^ -4
The probablity of a failed spacer assuming a normal disrtibution based on the sample
taken is 3 x 10 ^-4. Or 3 spacers every 10,000 .
Which is 1 out of 17 RE1/2 or 1 out of 11 RE2/3
The spacers in the middle are signifcantly stronger than the ones near the edge…….
I. Crotty 19 Sept 04
| Interval | Frequency
[kg force]
| 3.5-4.0 | 1
| 4.0-4.5 | 7
| 4.5-5.0 | 5
| 5.0-5.5 | 6
| 5.5-6.0 | 4
| 6.0-6.5 | 4
| 6.5-7.0 | 4
| 7.0-7.5 | 1
| 7.5-8.0 | 2