## mis_9_1
Codice PANPLA | N.lastra | Data | Ora | Ro20ari | SRo20ari | risolari | rcc
898-1 | 1737 | 2004-06-09 | 11:32 | 0.691524 | 0.147013 | 0.212592 | 5
898-2 | 1738 | 2004-06-09 | 11:34 | 0.967474 | 0.219479 | 0.226858 | 0 | Buone | 116
898-3 | 1739 | 2004-06-09 | 11:35 | 0.983761 | 0.217888 | 0.221485 | 0 | Misurate | 347
898-4 | 1740 | 2004-06-09 | 11:37 | 1.016353 | 0.285861 | 0.281261 | 0
898-5 | 1741 | 2004-06-09 | 11:40 | 0.701945 | 0.122046 | 0.173869 | 5
898-6 | 1742 | 2004-06-09 | 11:41 | 0.990379 | 0.21212 | 0.214181 | 0 | Yield = 33%
896-1 | 1743 | 2004-06-09 | 11:42 | 0.617967 | 0.098963 | 0.160143 | 5
896-2 | 1744 | 2004-06-09 | 11:44 | 0.603044 | 0.076225 | 0.1264 | 5
896-3 | 1745 | 2004-06-09 | 11:45 | 0.587206 | 0.05294 | 0.090155 | 5
896-4 | 1746 | 2004-06-09 | 11:47 | 0.587718 | 0.053204 | 0.090526 | 5
896-5 | 1747 | 2004-06-09 | 11:48 | 0.586221 | 0.050647 | 0.086396 | 5
896-6 | 1748 | 2004-06-09 | 11:49 | 0.560527 | 0 | 0 | 5
894-1 | 1749 | 2004-06-09 | 11:50 | 0.662204 | 0.120796 | 0.182415 | 5
894-2 | 1750 | 2004-06-09 | 11:51 | 0.776646 | 0.190287 | 0.245011 | 5
894-3 | 1751 | 2004-06-09 | 11:53 | 0.747048 | 0.180034 | 0.240994 | 5
894-4 | 1752 | 2004-06-09 | 11:54 | 0.746488 | 0.172817 | 0.231506 | 5
894-5 | 1753 | 2004-06-09 | 11:55 | 0.753732 | 0.185822 | 0.246536 | 5
894-6 | 1754 | 2004-06-09 | 11:56 | 0.706577 | 0.177473 | 0.251173 | 5
892-1 | 1755 | 2004-06-09 | 11:57 | 0.552724 | 0 | 0 | 5
892-2 | 1756 | 2004-06-09 | 11:59 | 0.566326 | 0.022234 | 0.03926 | 5
892-3 | 1757 | 2004-06-09 | 12:00 | 0.669975 | 0.132566 | 0.197868 | 5
892-4 | 1758 | 2004-06-09 | 12:01 | 0.751264 | 0.168606 | 0.22443 | 5
892-5 | 1759 | 2004-06-09 | 12:02 | 0.754287 | 0.182452 | 0.241887 | 5
892-6 | 1760 | 2004-06-09 | 12:03 | 0.570947 | 0.010057 | 0.017614 | 5
890-1 | 1761 | 2004-06-09 | 13:47 | 0.630827 | 0 | 0 | 5
890-2 | 1762 | 2004-06-09 | 13:48 | 0.764461 | 0.155699 | 0.203672 | 5
890-3 | 1763 | 2004-06-09 | 13:49 | 0.836297 | 0.18094 | 0.216359 | 5
890-4 | 1764 | 2004-06-09 | 13:50 | 1.028221 | 0.301366 | 0.293095 | 0
890-5 | 1765 | 2004-06-09 | 13:52 | 1.01173 | 0.29316 | 0.289761 | 0
890-6 | 1766 | 2004-06-09 | 13:53 | 0.920505 | 0.232548 | 0.252631 | 0
888-1 | 1767 | 2004-06-09 | 13:54 | 1.117397 | 0.239146 | 0.21402 | 0
888-2 | 1768 | 2004-06-09 | 13:55 | 0.971012 | 0.225765 | 0.232505 | 0
888-3 | 1769 | 2004-06-09 | 13:57 | 0.90836 | 0.216729 | 0.238594 | 0
888-4 | 1770 | 2004-06-09 | 13:58 | 0.917927 | 0.216375 | 0.235722 | 0
888-5 | 1771 | 2004-06-09 | 13:59 | 0.854598 | 0.150489 | 0.176094 | 5
888-6 | 1772 | 2004-06-09 | 14:00 | 0.72712 | 0 | 0 | 5
886-1 | 1773 | 2004-06-09 | 14:02 | 0.815882 | 0.132083 | 0.16189 | 5
886-2 | 1774 | 2004-06-09 | 14:03 | 1.138616 | 0.278561 | 0.244649 | 0
886-3 | 1775 | 2004-06-09 | 14:04 | 1.139956 | 0.300236 | 0.263375 | 0
886-4 | 1776 | 2004-06-09 | 14:05 | 1.109142 | 0.301337 | 0.271685 | 0
886-5 | 1777 | 2004-06-09 | 14:06 | 1.138828 | 0.317953 | 0.279193 | 0
886-6 | 1778 | 2004-06-09 | 14:08 | 0.879707 | 0.159993 | 0.181871 | 5
884-1 | 1779 | 2004-06-09 | 14:09 | 0.781173 | 0.05581 | 0.071444 | 5
884-2 | 1780 | 2004-06-09 | 14:10 | 0.929064 | 0.194381 | 0.209222 | 0
884-3 | 1781 | 2004-06-09 | 14:11 | 1.330248 | 0.310687 | 0.233556 | 0
884-4 | 1782 | 2004-06-09 | 14:12 | 1.519395 | 0.36546 | 0.24053 | 0
884-5 | 1783 | 2004-06-09 | 14:13 | 1.513613 | 0.413807 | 0.27339 | 0
884-6 | 1784 | 2004-06-09 | 14:15 | 0.782829 | 0.071643 | 0.091517 | 5
882-1 | 1785 | 2004-06-09 | 14:16 | 0.786628 | 0.076469 | 0.097211 | 5
882-2 | 1786 | 2004-06-09 | 14:17 | 0.922875 | 0.174644 | 0.189239 | 0
882-3 | 1787 | 2004-06-09 | 14:18 | 0.877702 | 0.148039 | 0.168667 | 5
882-4 | 1788 | 2004-06-09 | 14:20 | 0.910562 | 0.177874 | 0.195345 | 0
882-5 | 1789 | 2004-06-09 | 14:21 | 0.916433 | 0.177926 | 0.19415 | 0
882-6 | 1790 | 2004-06-09 | 14:22 | 0.851631 | 0.126388 | 0.148407 | 5
880-1 | 1791 | 2004-06-09 | 14:23 | 0.758351 | 0 | 0 | 5
880-2 | 1792 | 2004-06-09 | 14:24 | 0.939585 | 0.135414 | 0.144121 | 0
880-3 | 1793 | 2004-06-09 | 14:26 | 1.44007 | 0.294626 | 0.204591 | 0
880-4 | 1794 | 2004-06-09 | 14:27 | 2.029897 | 0.486614 | 0.239723 | 1
880-5 | 1795 | 2004-06-09 | 14:28 | 1.364809 | 0.282107 | 0.206701 | 0
880-6 | 1796 | 2004-06-09 | 14:29 | 0.747794 | 0 | 0 | 5
878-1 | 1797 | 2004-06-09 | 14:30 | 0.834303 | 0.119451 | 0.143175 | 5
878-2 | 1798 | 2004-06-09 | 14:31 | 1.177181 | 0.270763 | 0.230009 | 0
878-3 | 1799 | 2004-06-09 | 14:33 | 1.217383 | 0.272492 | 0.223834 | 0
878-4 | 1800 | 2004-06-09 | 14:34 | 1.232707 | 0.284212 | 0.230559 | 0
878-5 | 1801 | 2004-06-09 | 14:35 | 1.218865 | 0.28992 | 0.237861 | 0
878-6 | 1802 | 2004-06-09 | 14:36 | 1.167898 | 0.275009 | 0.235474 | 0
876-1 | 1803 | 2004-06-09 | 14:37 | 3.002036 | 0.496402 | 0.165355 | 2
876-2 | 1804 | 2004-06-09 | 14:39 | 4.27412 | 0.748617 | 0.175151 | 3
876-3 | 1805 | 2004-06-09 | 14:40 | 4.698377 | 0.830595 | 0.176783 | 3
876-4 | 1806 | 2004-06-09 | 14:41 | 4.720161 | 1.008862 | 0.213735 | 3
876-5 | 1807 | 2004-06-09 | 14:42 | 4.115449 | 0.862779 | 0.209644 | 3
876-6 | 1808 | 2004-06-09 | 14:43 | 0.761395 | 0 | 0 | 5
874-1 | 1809 | 2004-06-09 | 14:45 | 4.281499 | 0.997574 | 0.232996 | 3
874-2 | 1810 | 2004-06-09 | 14:46 | 8.549185 | 1.743321 | 0.203917 | 5
874-3 | 1811 | 2004-06-09 | 14:47 | 7.704923 | 1.636898 | 0.212448 | 5
874-4 | 1812 | 2004-06-09 | 14:48 | 5.620236 | 1.199628 | 0.213448 | 4
874-5 | 1813 | 2004-06-09 | 14:49 | 3.224329 | 0.67676 | 0.209892 | 2
874-6 | 1814 | 2004-06-09 | 14:50 | 0.779152 | 0.031923 | 0.040972 | 5
872-1 | 1815 | 2004-06-09 | 14:52 | 7.147561 | 1.332075 | 0.186368 | 5
872-3 | 1817 | 2004-06-09 | 14:54 | 8.935029 | 2.015573 | 0.225581 | 5
872-4 | 1818 | 2004-06-09 | 14:55 | 9.207825 | 2.278609 | 0.247464 | 5
872-5 | 1819 | 2004-06-09 | 14:56 | 8.319911 | 1.643115 | 0.197492 | 5
872-6 | 1820 | 2004-06-09 | 14:58 | 1.101312 | 0.235458 | 0.213797 | 0
870-1 | 1821 | 2004-06-09 | 14:59 | 2.731236 | 0.6279 | 0.229896 | 1
870-2 | 1822 | 2004-06-09 | 15:00 | 4.977521 | 1.091818 | 0.21935 | 3
870-3 | 1823 | 2004-06-09 | 15:01 | 4.747817 | 0.904411 | 0.19049 | 3
870-4 | 1824 | 2004-06-09 | 15:02 | 4.580426 | 0.862603 | 0.188324 | 3
870-5 | 1825 | 2004-06-09 | 15:03 | 4.493855 | 0.873248 | 0.194321 | 3
870-6 | 1826 | 2004-06-09 | 15:04 | 2.027291 | 0.36794 | 0.181493 | 1
868-1 | 1827 | 2004-06-09 | 15:06 | 0.784711 | 0 | 0 | 5
868-2 | 1828 | 2004-06-09 | 15:07 | 1.060556 | 0.170097 | 0.160384 | 0
868-3 | 1829 | 2004-06-09 | 15:08 | 2.143232 | 0.359628 | 0.167797 | 1
868-4 | 1830 | 2004-06-09 | 15:09 | 3.731753 | 0.666516 | 0.178607 | 2
868-5 | 1831 | 2004-06-09 | 15:10 | 4.436723 | 0.896794 | 0.20213 | 3
868-6 | 1832 | 2004-06-09 | 15:11 | 1.242839 | 0.242717 | 0.195292 | 0
866-1 | 1833 | 2004-06-09 | 15:13 | 0.815052 | 0.018134 | 0.022248 | 5
866-2 | 1834 | 2004-06-09 | 15:14 | 2.953219 | 0.48245 | 0.163364 | 1
866-3 | 1835 | 2004-06-09 | 15:15 | 6.348311 | 1.198152 | 0.188736 | 5
866-4 | 1836 | 2004-06-09 | 15:16 | 9.958637 | 2.357016 | 0.236681 | 5
866-5 | 1837 | 2004-06-09 | 15:17 | 11.893819 | 2.664005 | 0.223982 | 5
866-6 | 1838 | 2004-06-09 | 15:19 | 6.791203 | 1.600169 | 0.235624 | 5
864-1 | 1839 | 2004-06-09 | 15:20 | 5.418342 | 0.977136 | 0.180339 | 4
864-2 | 1840 | 2004-06-09 | 15:23 | 28.123183 | 6.401115 | 0.22761 | 5
864-3 | 1841 | 2004-06-09 | 15:24 | 12.651977 | 2.590693 | 0.204766 | 5
864-4 | 1842 | 2004-06-09 | 15:25 | 11.478202 | 2.350121 | 0.204746 | 5
864-5 | 1843 | 2004-06-09 | 15:27 | 11.07614 | 2.180712 | 0.196884 | 5
864-6 | 1844 | 2004-06-09 | 15:28 | 9.786149 | 2.039864 | 0.208444 | 5
862-1 | 1845 | 2004-06-09 | 15:29 | 4.536091 | 0.849708 | 0.187322 | 3
862-2 | 1846 | 2004-06-09 | 15:30 | 3.975602 | 0.844627 | 0.212452 | 2
862-3 | 1847 | 2004-06-09 | 15:31 | 4.51567 | 1.000758 | 0.221619 | 3
862-4 | 1848 | 2004-06-09 | 15:33 | 4.842391 | 0.968143 | 0.199931 | 3
862-5 | 1849 | 2004-06-09 | 15:34 | 5.280527 | 1.107897 | 0.209808 | 4
862-6 | 1850 | 2004-06-09 | 15:35 | 4.078935 | 0.734831 | 0.180153 | 3
860-1 | 1851 | 2004-06-09 | 15:36 | 0.858712 | 0 | 0 | 5
860-2 | 1852 | 2004-06-09 | 15:37 | 1.706756 | 0.322509 | 0.18896 | 0
860-3 | 1853 | 2004-06-09 | 15:39 | 2.894032 | 0.481994 | 0.166548 | 1
860-4 | 1854 | 2004-06-09 | 15:40 | 3.46957 | 0.664778 | 0.191603 | 2
860-5 | 1855 | 2004-06-09 | 15:41 | 3.563404 | 0.671896 | 0.188554 | 2
860-6 | 1856 | 2004-06-09 | 15:42 | 3.053506 | 0.532449 | 0.174373 | 2
858-1 | 1857 | 2004-06-09 | 15:43 | 1.152414 | 0.171273 | 0.148621 | 0
858-2 | 1858 | 2004-06-09 | 15:45 | 2.357732 | 0.418027 | 0.1773 | 1
858-3 | 1859 | 2004-06-09 | 15:46 | 2.627028 | 0.488792 | 0.186063 | 1
858-4 | 1860 | 2004-06-09 | 15:47 | 2.680685 | 0.447221 | 0.166831 | 1
858-5 | 1861 | 2004-06-09 | 15:48 | 2.519104 | 0.46138 | 0.183152 | 1
858-6 | 1862 | 2004-06-09 | 15:49 | 1.515058 | 0.239484 | 0.158069 | 0
856-1 | 1863 | 2004-06-09 | 15:50 | 0.760063 | 0 | 0 | 5
856-2 | 1864 | 2004-06-09 | 15:52 | 2.161339 | 0.349455 | 0.161684 | 1
856-3 | 1865 | 2004-06-09 | 15:53 | 3.555661 | 0.754247 | 0.212126 | 2
856-4 | 1866 | 2004-06-09 | 15:54 | 4.632858 | 0.921044 | 0.198807 | 3
856-5 | 1867 | 2004-06-09 | 15:55 | 6.501134 | 1.43004 | 0.219968 | 5
856-6 | 1868 | 2004-06-09 | 15:56 | 5.151459 | 0.842493 | 0.163545 | 4
854-1 | 1869 | 2004-06-09 | 15:57 | 5.914501 | 1.090725 | 0.184415 | 4
854-2 | 1870 | 2004-06-09 | 15:59 | 14.219051 | 3.070505 | 0.215943 | 5
854-3 | 1871 | 2004-06-09 | 16:00 | 14.270481 | 2.998219 | 0.210099 | 5
854-4 | 1872 | 2004-06-09 | 16:01 | 12.321663 | 2.435457 | 0.197657 | 5
854-5 | 1873 | 2004-06-09 | 16:02 | 9.392434 | 1.830548 | 0.194896 | 5
854-6 | 1874 | 2004-06-09 | 16:03 | 5.752622 | 1.11749 | 0.194257 | 4
852-1 | 1875 | 2004-06-09 | 16:04 | 5.544615 | 1.275665 | 0.230073 | 4
852-2 | 1876 | 2004-06-09 | 16:06 | 11.753366 | 2.424367 | 0.20627 | 5
852-3 | 1877 | 2004-06-09 | 16:07 | 14.317936 | 3.534547 | 0.246861 | 5
852-4 | 1878 | 2004-06-09 | 16:08 | 17.272217 | 4.601475 | 0.266409 | 5
852-5 | 1879 | 2004-06-09 | 16:09 | 20.759114 | 5.299166 | 0.255269 | 5
852-6 | 1880 | 2004-06-09 | 16:10 | 17.370123 | 3.761529 | 0.216552 | 5
850-1 | 1881 | 2004-06-09 | 16:11 | 7.247494 | 1.362876 | 0.188048 | 5
850-2 | 1882 | 2004-06-09 | 16:13 | 14.586119 | 2.707602 | 0.185629 | 5
850-3 | 1883 | 2004-06-09 | 16:14 | 14.13169 | 2.628754 | 0.186018 | 5
850-4 | 1884 | 2004-06-09 | 16:15 | 13.360596 | 2.867958 | 0.214658 | 5
850-5 | 1885 | 2004-06-09 | 16:16 | 12.671731 | 2.825775 | 0.222998 | 5
850-6 | 1886 | 2004-06-09 | 16:17 | 7.370462 | 1.322667 | 0.179455 | 5
848-1 | 1887 | 2004-06-09 | 16:19 | 1.250658 | 0.193711 | 0.154887 | 0
848-2 | 1888 | 2004-06-09 | 16:20 | 5.067898 | 0.997045 | 0.196737 | 4
848-3 | 1889 | 2004-06-09 | 16:21 | 10.546102 | 2.377103 | 0.225401 | 5
848-4 | 1890 | 2004-06-09 | 16:22 | 14.354125 | 2.907268 | 0.202539 | 5
848-5 | 1891 | 2004-06-09 | 16:23 | 16.453833 | 3.626855 | 0.220426 | 5
848-6 | 1892 | 2004-06-09 | 16:25 | 10.367625 | 1.957659 | 0.188824 | 5
846-1 | 1893 | 2004-06-09 | 16:26 | 2.475275 | 0.384833 | 0.155471 | 1
846-2 | 1894 | 2004-06-09 | 16:27 | 4.078226 | 0.715245 | 0.175381 | 3
846-3 | 1895 | 2004-06-09 | 16:28 | 5.420715 | 1.133956 | 0.209189 | 4
846-4 | 1896 | 2004-06-09 | 16:29 | 7.009782 | 1.648018 | 0.235103 | 5
846-5 | 1897 | 2004-06-09 | 16:30 | 8.014477 | 1.846926 | 0.230449 | 5
846-6 | 1898 | 2004-06-09 | 16:32 | 6.564607 | 1.08928 | 0.165932 | 5
844-1 | 1899 | 2004-06-10 | 9:36 | 3.975555 | 0.796429 | 0.200332 | 2
844-2 | 1900 | 2004-06-10 | 9:37 | 12.068132 | 11.008407 | 0.912188 | 6
844-3 | 1901 | 2004-06-10 | 9:38 | 8.19085 | 1.720089 | 0.210001 | 5
844-4 | 1902 | 2004-06-10 | 9:40 | 8.153979 | 1.553092 | 0.19047 | 5
844-5 | 1903 | 2004-06-10 | 9:41 | 7.451281 | 1.37597 | 0.184662 | 5
844-6 | 1904 | 2004-06-10 | 9:42 | 3.045201 | 0.560561 | 0.18408 | 2
842-1 | 1905 | 2004-06-10 | 9:43 | 0.650063 | 0 | 0 | 5
842-2 | 1906 | 2004-06-10 | 9:45 | 0.870395 | 0.173587 | 0.199435 | 5
842-3 | 1907 | 2004-06-10 | 9:46 | 1.842477 | 0.364338 | 0.197743 | 0
842-4 | 1908 | 2004-06-10 | 9:47 | 3.194156 | 0.636416 | 0.199244 | 2
842-5 | 1909 | 2004-06-10 | 9:48 | 5.237598 | 1.039464 | 0.198462 | 4
842-6 | 1910 | 2004-06-10 | 9:49 | 6.863931 | 1.492386 | 0.217424 | 5
840-1 | 1911 | 2004-06-10 | 9:51 | 5.605278 | 1.389785 | 0.247942 | 4
840-2 | 1912 | 2004-06-10 | 9:52 | 11.024235 | 2.893381 | 0.262456 | 5
840-3 | 1913 | 2004-06-10 | 9:53 | 14.026656 | 3.66037 | 0.260958 | 5
840-4 | 1914 | 2004-06-10 | 9:54 | 14.744891 | 3.789319 | 0.256992 | 5
840-5 | 1915 | 2004-06-10 | 9:55 | 12.53771 | 2.88788 | 0.230336 | 5
840-6 | 1916 | 2004-06-10 | 9:56 | 7.457795 | 1.653356 | 0.221695 | 5
838-1 | 1917 | 2004-06-10 | 9:58 | 2.983628 | 0.836813 | 0.280468 | 1
838-2 | 1918 | 2004-06-10 | 9:59 | 5.183483 | 1.676216 | 0.323376 | 4
838-3 | 1919 | 2004-06-10 | 10:00 | 5.141744 | 1.564769 | 0.304326 | 4
838-3 | 1920 | 2004-06-10 | 10:04 | 5.543631 | 1.607886 | 0.290042 | 4
838-4 | 1921 | 2004-06-10 | 10:05 | 8.433372 | 4.601696 | 0.545653 | 6
838-5 | 1922 | 2004-06-10 | 10:06 | 7.151143 | 1.755518 | 0.245488 | 5
836-1 | 1923 | 2004-06-10 | 10:07 | 8.34203 | 2.598752 | 0.311525 | 5
836-2 | 1924 | 2004-06-10 | 10:09 | 12.613166 | 4.404964 | 0.349235 | 5
836-3 | 1925 | 2004-06-10 | 10:10 | 12.001481 | 4.253095 | 0.354381 | 5
836-4 | 1926 | 2004-06-10 | 10:11 | 10.768065 | 3.866616 | 0.359082 | 5
836-5 | 1927 | 2004-06-10 | 10:12 | 9.237405 | 3.521435 | 0.381215 | 5
836-6 | 1928 | 2004-06-10 | 10:14 | 6.541788 | 2.225801 | 0.340243 | 5
834-1 | 1929 | 2004-06-10 | 10:15 | 0.920002 | 0.155415 | 0.168929 | 0
834-2 | 1930 | 2004-06-10 | 10:16 | 5.039431 | 0.960893 | 0.190675 | 4
834-3 | 1931 | 2004-06-10 | 10:17 | 13.470053 | 3.339416 | 0.247914 | 5
834-4 | 1932 | 2004-06-10 | 10:20 | 11.047747 | 3.177128 | 0.287582 | 5
834-5 | 1933 | 2004-06-10 | 10:21 | 10.618058 | 3.124388 | 0.294252 | 5
834-6 | 1934 | 2004-06-10 | 10:23 | 8.991418 | 2.268887 | 0.252339 | 5
832-1 | 1935 | 2004-06-10 | 10:24 | 8.383793 | 1.542104 | 0.183939 | 5
832-2 | 1936 | 2004-06-10 | 10:25 | 17.796069 | 3.824437 | 0.214903 | 5
832-3 | 1937 | 2004-06-10 | 10:26 | 20.367707 | 4.251073 | 0.208716 | 5
832-4 | 1938 | 2004-06-10 | 10:27 | 20.796669 | 3.740618 | 0.179866 | 5
832-5 | 1939 | 2004-06-10 | 10:28 | 26.372819 | 22.221838 | 0.842604 | 6
832-6 | 1940 | 2004-06-10 | 10:30 | 11.0783 | 2.103172 | 0.189846 | 5
830-1 | 1941 | 2004-06-10 | 10:31 | 5.301311 | 0.849781 | 0.160296 | 4
830-2 | 1942 | 2004-06-10 | 10:32 | 9.099339 | 1.589025 | 0.174631 | 5
830-3 | 1943 | 2004-06-10 | 10:33 | 9.991545 | 1.909101 | 0.191072 | 5
830-4 | 1944 | 2004-06-10 | 10:34 | 11.28346 | 2.212804 | 0.19611 | 5
830-5 | 1945 | 2004-06-10 | 10:36 | 13.200049 | 2.518363 | 0.190784 | 5
830-6 | 1946 | 2004-06-10 | 10:37 | 12.047229 | 2.125998 | 0.176472 | 5
828-1 | 1947 | 2004-06-10 | 10:38 | 10.834376 | 2.025233 | 0.186927 | 5
828-2 | 1948 | 2004-06-10 | 10:39 | 14.538443 | 3.004761 | 0.206677 | 5
828-3 | 1949 | 2004-06-10 | 10:40 | 13.967018 | 2.92158 | 0.209177 | 5
828-4 | 1950 | 2004-06-10 | 10:41 | 13.256487 | 2.750171 | 0.207458 | 5
828-5 | 1951 | 2004-06-10 | 10:43 | 14.218869 | 2.840017 | 0.199736 | 5
828-6 | 1952 | 2004-06-10 | 10:45 | 12.29525 | 2.630073 | 0.21391 | 5
826-1 | 1953 | 2004-06-10 | 10:46 | 5.20528 | 0.845133 | 0.162361 | 4
826-2 | 1954 | 2004-06-10 | 10:47 | 8.081219 | 1.323389 | 0.163761 | 5
826-3 | 1955 | 2004-06-10 | 10:49 | 10.148668 | 2.043574 | 0.201364 | 5
826-4 | 1956 | 2004-06-10 | 10:50 | 11.076065 | 2.136072 | 0.192855 | 5
826-5 | 1957 | 2004-06-10 | 10:52 | 10.856886 | 2.174874 | 0.200322 | 5
826-6 | 1958 | 2004-06-10 | 10:53 | 7.180546 | 1.27673 | 0.177804 | 5
824-1 | 1959 | 2004-06-10 | 10:54 | 1.030789 | 0.157482 | 0.152778 | 0
826-2 | 1960 | 2004-06-10 | 10:55 | 2.76988 | 0.490908 | 0.177231 | 1
826-3 | 1961 | 2004-06-10 | 10:57 | 4.172989 | 0.782515 | 0.187519 | 3
826-4 | 1962 | 2004-06-10 | 10:58 | 4.938544 | 1.03241 | 0.209051 | 3
826-5 | 1963 | 2004-06-10 | 10:59 | 5.506332 | 1.026651 | 0.186449 | 4
824-6 | 1964 | 2004-06-10 | 11:00 | 5.52059 | 1.12156 | 0.20316 | 4
822-1 | 1965 | 2004-06-10 | 11:02 | 7.203297 | 1.336368 | 0.185522 | 5
822-2 | 1966 | 2004-06-10 | 11:03 | 15.273334 | 3.275681 | 0.214471 | 5
822-3 | 1967 | 2004-06-10 | 11:04 | 18.226912 | 3.292366 | 0.180632 | 5
822-4 | 1968 | 2004-06-10 | 11:05 | 21.942236 | 3.843121 | 0.175147 | 5
822-5 | 1969 | 2004-06-10 | 11:06 | 20.663351 | 3.755432 | 0.181744 | 5
822-6 | 1970 | 2004-06-10 | 11:08 | 11.035077 | 1.95771 | 0.177408 | 5
820-1 | 1971 | 2004-06-10 | 11:09 | 3.282744 | 0.563644 | 0.171699 | 2
820-2 | 1972 | 2004-06-10 | 11:36 | 7.219729 | 1.310757 | 0.181552 | 5
820-3 | 1973 | 2004-06-10 | 11:38 | 7.922657 | 1.681403 | 0.212227 | 5
820-4 | 1974 | 2004-06-10 | 11:39 | 7.467203 | 1.32758 | 0.177788 | 5
820-5 | 1975 | 2004-06-10 | 11:40 | 7.730194 | 1.629602 | 0.21081 | 5
820-6 | 1976 | 2004-06-10 | 11:41 | 7.747305 | 1.738261 | 0.22437 | 5
818-1 | 1977 | 2004-06-10 | 11:43 | 3.286878 | 0.490735 | 0.149301 | 2
818-2 | 1978 | 2004-06-10 | 11:45 | 8.224171 | 1.449037 | 0.176193 | 5
818-3 | 1979 | 2004-06-10 | 11:46 | 7.295995 | 1.364087 | 0.186964 | 5
818-4 | 1980 | 2004-06-10 | 11:47 | 6.297088 | 1.218945 | 0.193573 | 5
818-5 | 1981 | 2004-06-10 | 11:51 | 5.728552 | 0.886301 | 0.154716 | 4
818-6 | 1982 | 2004-06-10 | 11:52 | 4.40192 | 0.78028 | 0.177259 | 3
816-1 | 1983 | 2004-06-10 | 11:53 | 4.510213 | 0.906678 | 0.201028 | 3
816-2 | 1984 | 2004-06-10 | 11:54 | 8.755497 | 2.153039 | 0.245907 | 5
816-3 | 1985 | 2004-06-10 | 11:55 | 12.947655 | 3.389644 | 0.261796 | 5
816-4 | 1986 | 2004-06-10 | 11:56 | 19.283731 | 5.272961 | 0.273441 | 5
816-5 | 1987 | 2004-06-10 | 11:58 | 24.102186 | 6.637985 | 0.27541 | 5
816-6 | 1988 | 2004-06-10 | 11:59 | 18.694938 | 5.11795 | 0.273761 | 5
814-1 | 1989 | 2004-06-10 | 12:00 | 9.459279 | 1.413221 | 0.1494 | 5
814-2 | 1990 | 2004-06-10 | 12:01 | 6.422299 | 1.428755 | 0.222468 | 5
814-3 | 1991 | 2004-06-10 | 12:02 | 4.857365 | 1.133042 | 0.233263 | 3
814-4 | 1992 | 2004-06-10 | 12:04 | 4.689912 | 1.248859 | 0.266286 | 3
814-5 | 1993 | 2004-06-10 | 12:05 | 5.111493 | 1.317056 | 0.257666 | 4
814-6 | 1994 | 2004-06-10 | 12:06 | 4.783218 | 1.231418 | 0.257446 | 3
812-1 | 1995 | 2004-06-10 | 12:07 | 11.272095 | 2.00455 | 0.177833 | 5
812-2 | 1996 | 2004-06-10 | 12:09 | 34.42766 | 7.472786 | 0.217058 | 5
812-3 | 1997 | 2004-06-10 | 12:10 | 48.953785 | 10.807686 | 0.220773 | 5
812-4 | 1998 | 2004-06-10 | 12:11 | 61.622805 | 14.097284 | 0.228767 | 5
812-5 | 1999 | 2004-06-10 | 12:12 | 74.888813 | 19.971879 | 0.266687 | 5
812-6 | 2000 | 2004-06-10 | 12:13 | 57.786516 | 15.306179 | 0.264875 | 5
810-1 | 2001 | 2004-06-10 | 15:16 | 20.161817 | 4.394677 | 0.21797 | 5
810-2 | 2002 | 2004-06-10 | 15:17 | 26.718116 | 5.327811 | 0.199408 | 5
810-3 | 2003 | 2004-06-10 | 15:19 | 29.613316 | 6.576665 | 0.222085 | 5
810-4 | 2004 | 2004-06-10 | 15:20 | 31.671374 | 7.442105 | 0.234979 | 5
810-5 | 2005 | 2004-06-10 | 15:21 | 49.673438 | 49.090867 | 0.988272 | 6
810-6 | 2006 | 2004-06-10 | 15:22 | 15.155999 | 3.826781 | 0.252493 | 5
808-1 | 2007 | 2004-06-10 | 15:23 | 27.489323 | 6.726742 | 0.244704 | 5
808-2 | 2008 | 2004-06-10 | 15:25 | 34.343596 | 7.477216 | 0.217718 | 5
808-3 | 2009 | 2004-06-10 | 15:26 | 37.033162 | 8.909956 | 0.240594 | 5
808-4 | 2010 | 2004-06-10 | 15:27 | 37.542168 | 9.114403 | 0.242778 | 5
808-5 | 2011 | 2004-06-10 | 15:28 | 39.337182 | 9.448538 | 0.240194 | 5
808-6 | 2012 | 2004-06-10 | 15:29 | 33.039288 | 8.385735 | 0.253811 | 5
806-1 | 2013 | 2004-06-10 | 15:30 | 14.822729 | 2.697441 | 0.18198 | 5
806-2 | 2014 | 2004-06-10 | 15:32 | 28.004085 | 5.931288 | 0.211801 | 5
806-3 | 2015 | 2004-06-10 | 15:33 | 30.723166 | 7.361321 | 0.239602 | 5
806-4 | 2016 | 2004-06-10 | 15:34 | 31.573709 | 7.015271 | 0.222187 | 5
806-5 | 2017 | 2004-06-10 | 15:35 | 30.901797 | 8.509411 | 0.275369 | 5
806-6 | 2018 | 2004-06-10 | 15:36 | 20.157929 | 5.085969 | 0.252306 | 5
804-1 | 2019 | 2004-06-10 | 15:38 | 3.331008 | 0.625697 | 0.18784 | 2
804-2 | 2020 | 2004-06-10 | 15:39 | 18.992444 | 4.670706 | 0.245924 | 5
804-3 | 2021 | 2004-06-10 | 15:40 | 33.798073 | 9.511147 | 0.281411 | 5
804-4 | 2022 | 2004-06-10 | 15:41 | 39.817384 | 10.57209 | 0.265514 | 5
804-5 | 2023 | 2004-06-10 | 15:43 | 45.182499 | 12.242957 | 0.270967 | 5
804-6 | 2024 | 2004-06-10 | 15:44 | 43.450754 | 12.765245 | 0.293787 | 5
802-1 | 2025 | 2004-06-10 | 15:45 | 9.891419 | 1.682772 | 0.170124 | 5
802-2 | 2026 | 2004-06-10 | 15:46 | 22.451244 | 4.518614 | 0.201263 | 5
802-3 | 2027 | 2004-06-10 | 15:47 | 23.331233 | 5.634532 | 0.241502 | 5
802-4 | 2028 | 2004-06-10 | 15:49 | 22.264242 | 5.225408 | 0.2347 | 5
802-5 | 2029 | 2004-06-10 | 15:50 | 20.469993 | 4.757277 | 0.232402 | 5
802-6 | 2030 | 2004-06-10 | 15:51 | 13.035149 | 3.020619 | 0.231729 | 5
800-1 | 2031 | 2004-06-10 | 15:52 | 11.735672 | 2.463652 | 0.209929 | 5
800-2 | 2032 | 2004-06-10 | 15:53 | 18.000708 | 3.940109 | 0.218886 | 5
800-3 | 2033 | 2004-06-10 | 15:55 | 19.020771 | 4.012767 | 0.210968 | 5
800-4 | 2034 | 2004-06-10 | 15:56 | 21.483409 | 5.278145 | 0.245685 | 5
800-5 | 2035 | 2004-06-10 | 15:57 | 24.868604 | 5.435135 | 0.218554 | 5
800-6 | 2036 | 2004-06-10 | 15:58 | 20.023098 | 4.506297 | 0.225055 | 5
798-1 | 2037 | 2004-06-10 | 15:59 | 6.953181 | 1.214661 | 0.174691 | 5
798-2 | 2038 | 2004-06-10 | 16:01 | 15.197189 | 2.832053 | 0.186354 | 5
798-3 | 2039 | 2004-06-10 | 16:02 | 14.817423 | 2.849871 | 0.192332 | 5
798-4 | 2040 | 2004-06-10 | 16:03 | 15.825904 | 3.592576 | 0.227006 | 5
798-5 | 2041 | 2004-06-10 | 16:04 | 15.022449 | 3.543759 | 0.235898 | 5
798-6 | 2042 | 2004-06-10 | 16:05 | 8.671011 | 1.950838 | 0.224984 | 5
796-2 | 2043 | 2004-06-10 | 16:07 | 7.476222 | 1.339647 | 0.179188 | 5
796-3 | 2044 | 2004-06-10 | 16:08 | 13.345463 | 2.701365 | 0.202418 | 5
796-4 | 2045 | 2004-06-10 | 16:09 | 13.970793 | 2.776532 | 0.198738 | 5
796-4 | 2046 | 2004-06-10 | 16:10 | 13.54128 | 2.945419 | 0.217514 | 5
796-5 | 2047 | 2004-06-10 | 16:11 | 12.665816 | 2.918756 | 0.230444 | 5
796-6 | 2048 | 2004-06-10 | 16:13 | 10.221243 | 2.227485 | 0.217927 | 5
794-1 | 2049 | 2004-06-10 | 16:14 | 9.194541 | 1.375923 | 0.149646 | 5
794-2 | 2050 | 2004-06-10 | 16:16 | 15.310199 | 3.219886 | 0.21031 | 5
794-3 | 2051 | 2004-06-10 | 16:18 | 15.028214 | 3.782996 | 0.251726 | 5
794-4 | 2052 | 2004-06-10 | 16:19 | 16.454742 | 4.084515 | 0.248227 | 5
794-4 | 2053 | 2004-06-10 | 16:20 | 16.881112 | 3.507921 | 0.207802 | 5
794-6 | 2054 | 2004-06-10 | 16:21 | 13.020408 | 2.605409 | 0.200102 | 5
792-1 | 2055 | 2004-06-10 | 16:22 | 1.342306 | 0 | 0 | 0
792-2 | 2056 | 2004-06-10 | 16:24 | 2.29447 | 0.356594 | 0.155415 | 1
792-3 | 2057 | 2004-06-10 | 16:25 | 5.725988 | 1.060931 | 0.185283 | 4
792-4 | 2058 | 2004-06-10 | 16:26 | 11.045857 | 2.113463 | 0.191335 | 5
792-5 | 2059 | 2004-06-10 | 16:28 | 14.808275 | 2.91978 | 0.197172 | 5
792-6 | 2060 | 2004-06-10 | 16:30 | 9.881095 | 2.095707 | 0.212093 | 5
790-1 | 2061 | 2004-06-10 | 16:32 | 14.829796 | 3.460365 | 0.233339 | 5
790-2 | 2062 | 2004-06-10 | 16:33 | 32.562808 | 8.479795 | 0.260413 | 5
790-3 | 2063 | 2004-06-10 | 16:37 | 30.764411 | 8.424596 | 0.273842 | 5
790-4 | 2064 | 2004-06-10 | 16:39 | 31.142363 | 8.800126 | 0.282577 | 5
790-5 | 2065 | 2004-06-10 | 16:40 | 34.072536 | 10.293343 | 0.302101 | 5
790-6 | 2066 | 2004-06-10 | 16:41 | 20.512546 | 5.572034 | 0.27164 | 5
788-1 | 2067 | 2004-06-10 | 16:42 | 1.39185 | 0.197591 | 0.141963 | 0
788-2 | 2068 | 2004-06-10 | 16:43 | 8.396448 | 1.341759 | 0.159801 | 5
788-3 | 2069 | 2004-06-10 | 16:45 | 18.888682 | 3.606487 | 0.190934 | 5
788-4 | 2070 | 2004-06-10 | 16:46 | 28.219619 | 5.970781 | 0.211583 | 5
788-5 | 2071 | 2004-06-10 | 16:47 | 32.017854 | 6.909957 | 0.215816 | 5
788-6 | 2072 | 2004-06-10 | 16:49 | 22.475703 | 5.052232 | 0.224786 | 5
786-1 | 2073 | 2004-06-10 | 16:50 | 17.540885 | 4.269461 | 0.243401 | 5
786-2 | 2074 | 2004-06-10 | 16:51 | 17.290486 | 4.359365 | 0.252125 | 5
786-3 | 2075 | 2004-06-10 | 16:52 | 18.069004 | 4.649235 | 0.257304 | 5
786-4 | 2076 | 2004-06-10 | 16:53 | 19.374431 | 4.812981 | 0.248419 | 5
786-5 | 2077 | 2004-06-10 | 16:55 | 20.357697 | 4.852128 | 0.238344 | 5
786-6 | 2078 | 2004-06-10 | 16:56 | 15.435788 | 3.725261 | 0.241339 | 5
784-1 | 2079 | 2004-06-10 | 16:57 | 23.518246 | 5.500067 | 0.233864 | 5
784-2 | 2080 | 2004-06-10 | 16:58 | 29.145124 | 6.339112 | 0.217502 | 5
784-3 | 2081 | 2004-06-10 | 17:00 | 28.293077 | 5.774094 | 0.204082 | 5
784-4 | 2082 | 2004-06-10 | 17:01 | 28.910753 | 6.266319 | 0.216747 | 5
784-5 | 2083 | 2004-06-10 | 17:02 | 30.334451 | 7.354918 | 0.242461 | 5
784-6 | 2084 | 2004-06-10 | 17:03 | 25.357801 | 5.147503 | 0.202995 | 5