## mis_9_1
Codice PANPLA | N.lastra | Data | Ora | Ro20ari | SRo20ari | risolari | rcc
898-1 | 1737 | 2004-06-09 | 11:32 | 0.69152 | 0.14701 | 0.21259 | 5
898-2 | 1738 | 2004-06-09 | 11:34 | 0.96747 | 0.21948 | 0.22686 | 0 | Buone | 116
898-3 | 1739 | 2004-06-09 | 11:35 | 0.98376 | 0.21789 | 0.22148 | 0 | Misurate | 347
898-4 | 1740 | 2004-06-09 | 11:37 | 1.0164 | 0.28586 | 0.28126 | 0
898-5 | 1741 | 2004-06-09 | 11:40 | 0.70195 | 0.12205 | 0.17387 | 5
898-6 | 1742 | 2004-06-09 | 11:41 | 0.99038 | 0.21212 | 0.21418 | 0
896-1 | 1743 | 2004-06-09 | 11:42 | 0.61797 | 0.098963 | 0.16014 | 5
896-2 | 1744 | 2004-06-09 | 11:44 | 0.60304 | 0.076225 | 0.1264 | 5
896-3 | 1745 | 2004-06-09 | 11:45 | 0.58721 | 0.05294 | 0.090155 | 5
896-4 | 1746 | 2004-06-09 | 11:47 | 0.58772 | 0.053204 | 0.090526 | 5
896-5 | 1747 | 2004-06-09 | 11:48 | 0.58622 | 0.050647 | 0.086396 | 5
896-6 | 1748 | 2004-06-09 | 11:49 | 0.56053 | 0 | 0 | 5
894-1 | 1749 | 2004-06-09 | 11:50 | 0.6622 | 0.1208 | 0.18241 | 5
894-2 | 1750 | 2004-06-09 | 11:51 | 0.77665 | 0.19029 | 0.24501 | 5
894-3 | 1751 | 2004-06-09 | 11:53 | 0.74705 | 0.18003 | 0.24099 | 5
894-4 | 1752 | 2004-06-09 | 11:54 | 0.74649 | 0.17282 | 0.23151 | 5
894-5 | 1753 | 2004-06-09 | 11:55 | 0.75373 | 0.18582 | 0.24654 | 5
894-6 | 1754 | 2004-06-09 | 11:56 | 0.70658 | 0.17747 | 0.25117 | 5
892-1 | 1755 | 2004-06-09 | 11:57 | 0.55272 | 0 | 0 | 5
892-2 | 1756 | 2004-06-09 | 11:59 | 0.56633 | 0.022234 | 0.03926 | 5
892-3 | 1757 | 2004-06-09 | 12:00 | 0.66997 | 0.13257 | 0.19787 | 5
892-4 | 1758 | 2004-06-09 | 12:01 | 0.75126 | 0.16861 | 0.22443 | 5
892-5 | 1759 | 2004-06-09 | 12:02 | 0.75429 | 0.18245 | 0.24189 | 5
892-6 | 1760 | 2004-06-09 | 12:03 | 0.57095 | 0.010057 | 0.017614 | 5
890-1 | 1761 | 2004-06-09 | 13:47 | 0.63083 | 0 | 0 | 5
890-2 | 1762 | 2004-06-09 | 13:48 | 0.76446 | 0.1557 | 0.20367 | 5
890-3 | 1763 | 2004-06-09 | 13:49 | 0.8363 | 0.18094 | 0.21636 | 5
890-4 | 1764 | 2004-06-09 | 13:50 | 1.0282 | 0.30137 | 0.29309 | 0
890-5 | 1765 | 2004-06-09 | 13:52 | 1.0117 | 0.29316 | 0.28976 | 0
890-6 | 1766 | 2004-06-09 | 13:53 | 0.92051 | 0.23255 | 0.25263 | 0
888-1 | 1767 | 2004-06-09 | 13:54 | 1.1174 | 0.23915 | 0.21402 | 0
888-2 | 1768 | 2004-06-09 | 13:55 | 0.97101 | 0.22576 | 0.2325 | 0
888-3 | 1769 | 2004-06-09 | 13:57 | 0.90836 | 0.21673 | 0.23859 | 0
888-4 | 1770 | 2004-06-09 | 13:58 | 0.91793 | 0.21638 | 0.23572 | 0
888-5 | 1771 | 2004-06-09 | 13:59 | 0.8546 | 0.15049 | 0.17609 | 5
888-6 | 1772 | 2004-06-09 | 14:00 | 0.72712 | 0 | 0 | 5
886-1 | 1773 | 2004-06-09 | 14:02 | 0.81588 | 0.13208 | 0.16189 | 5
886-2 | 1774 | 2004-06-09 | 14:03 | 1.1386 | 0.27856 | 0.24465 | 0
886-3 | 1775 | 2004-06-09 | 14:04 | 1.14 | 0.30024 | 0.26338 | 0
886-4 | 1776 | 2004-06-09 | 14:05 | 1.1091 | 0.30134 | 0.27169 | 0
886-5 | 1777 | 2004-06-09 | 14:06 | 1.1388 | 0.31795 | 0.27919 | 0
886-6 | 1778 | 2004-06-09 | 14:08 | 0.87971 | 0.15999 | 0.18187 | 5
884-1 | 1779 | 2004-06-09 | 14:09 | 0.78117 | 0.05581 | 0.071444 | 5
884-2 | 1780 | 2004-06-09 | 14:10 | 0.92906 | 0.19438 | 0.20922 | 0
884-3 | 1781 | 2004-06-09 | 14:11 | 1.3302 | 0.31069 | 0.23356 | 0
884-4 | 1782 | 2004-06-09 | 14:12 | 1.5194 | 0.36546 | 0.24053 | 0
884-5 | 1783 | 2004-06-09 | 14:13 | 1.5136 | 0.41381 | 0.27339 | 0
884-6 | 1784 | 2004-06-09 | 14:15 | 0.78283 | 0.071643 | 0.091517 | 5
882-1 | 1785 | 2004-06-09 | 14:16 | 0.78663 | 0.076469 | 0.097211 | 5
882-2 | 1786 | 2004-06-09 | 14:17 | 0.92288 | 0.17464 | 0.18924 | 0
882-3 | 1787 | 2004-06-09 | 14:18 | 0.8777 | 0.14804 | 0.16867 | 5
882-4 | 1788 | 2004-06-09 | 14:20 | 0.91056 | 0.17787 | 0.19534 | 0
882-5 | 1789 | 2004-06-09 | 14:21 | 0.91643 | 0.17793 | 0.19415 | 0
882-6 | 1790 | 2004-06-09 | 14:22 | 0.85163 | 0.12639 | 0.14841 | 5
880-1 | 1791 | 2004-06-09 | 14:23 | 0.75835 | 0 | 0 | 5
880-2 | 1792 | 2004-06-09 | 14:24 | 0.93959 | 0.13541 | 0.14412 | 0
880-3 | 1793 | 2004-06-09 | 14:26 | 1.4401 | 0.29463 | 0.20459 | 0
880-4 | 1794 | 2004-06-09 | 14:27 | 2.0299 | 0.48661 | 0.23972 | 1
880-5 | 1795 | 2004-06-09 | 14:28 | 1.3648 | 0.28211 | 0.2067 | 0
880-6 | 1796 | 2004-06-09 | 14:29 | 0.74779 | 0 | 0 | 5
878-1 | 1797 | 2004-06-09 | 14:30 | 0.8343 | 0.11945 | 0.14317 | 5
878-2 | 1798 | 2004-06-09 | 14:31 | 1.1772 | 0.27076 | 0.23001 | 0
878-3 | 1799 | 2004-06-09 | 14:33 | 1.2174 | 0.27249 | 0.22383 | 0
878-4 | 1800 | 2004-06-09 | 14:34 | 1.2327 | 0.28421 | 0.23056 | 0
878-5 | 1801 | 2004-06-09 | 14:35 | 1.2189 | 0.28992 | 0.23786 | 0
878-6 | 1802 | 2004-06-09 | 14:36 | 1.1679 | 0.27501 | 0.23547 | 0
876-1 | 1803 | 2004-06-09 | 14:37 | 3.002 | 0.4964 | 0.16536 | 2
876-2 | 1804 | 2004-06-09 | 14:39 | 4.2741 | 0.74862 | 0.17515 | 3
876-3 | 1805 | 2004-06-09 | 14:40 | 4.6984 | 0.83059 | 0.17678 | 3
876-4 | 1806 | 2004-06-09 | 14:41 | 4.7202 | 1.0089 | 0.21374 | 3
876-5 | 1807 | 2004-06-09 | 14:42 | 4.1154 | 0.86278 | 0.20964 | 3
876-6 | 1808 | 2004-06-09 | 14:43 | 0.7614 | 0 | 0 | 5
874-1 | 1809 | 2004-06-09 | 14:45 | 4.2815 | 0.99757 | 0.233 | 3
874-2 | 1810 | 2004-06-09 | 14:46 | 8.5492 | 1.7433 | 0.20392 | 5
874-3 | 1811 | 2004-06-09 | 14:47 | 7.7049 | 1.6369 | 0.21245 | 5
874-4 | 1812 | 2004-06-09 | 14:48 | 5.6202 | 1.1996 | 0.21345 | 4
874-5 | 1813 | 2004-06-09 | 14:49 | 3.2243 | 0.67676 | 0.20989 | 2
874-6 | 1814 | 2004-06-09 | 14:50 | 0.77915 | 0.031923 | 0.040972 | 5
872-1 | 1815 | 2004-06-09 | 14:52 | 7.1476 | 1.3321 | 0.18637 | 5
872-3 | 1817 | 2004-06-09 | 14:54 | 8.935 | 2.0156 | 0.22558 | 5
872-4 | 1818 | 2004-06-09 | 14:55 | 9.2078 | 2.2786 | 0.24746 | 5
872-5 | 1819 | 2004-06-09 | 14:56 | 8.3199 | 1.6431 | 0.19749 | 5
872-6 | 1820 | 2004-06-09 | 14:58 | 1.1013 | 0.23546 | 0.2138 | 0
870-1 | 1821 | 2004-06-09 | 14:59 | 2.7312 | 0.6279 | 0.2299 | 1
870-2 | 1822 | 2004-06-09 | 15:00 | 4.9775 | 1.0918 | 0.21935 | 3
870-3 | 1823 | 2004-06-09 | 15:01 | 4.7478 | 0.90441 | 0.19049 | 3
870-4 | 1824 | 2004-06-09 | 15:02 | 4.5804 | 0.8626 | 0.18832 | 3
870-5 | 1825 | 2004-06-09 | 15:03 | 4.4939 | 0.87325 | 0.19432 | 3
870-6 | 1826 | 2004-06-09 | 15:04 | 2.0273 | 0.36794 | 0.18149 | 1
868-1 | 1827 | 2004-06-09 | 15:06 | 0.78471 | 0 | 0 | 5
868-2 | 1828 | 2004-06-09 | 15:07 | 1.0606 | 0.1701 | 0.16038 | 0
868-3 | 1829 | 2004-06-09 | 15:08 | 2.1432 | 0.35963 | 0.1678 | 1
868-4 | 1830 | 2004-06-09 | 15:09 | 3.7318 | 0.66652 | 0.17861 | 2
868-5 | 1831 | 2004-06-09 | 15:10 | 4.4367 | 0.89679 | 0.20213 | 3
868-6 | 1832 | 2004-06-09 | 15:11 | 1.2428 | 0.24272 | 0.19529 | 0
866-1 | 1833 | 2004-06-09 | 15:13 | 0.81505 | 0.018134 | 0.022248 | 5
866-2 | 1834 | 2004-06-09 | 15:14 | 2.9532 | 0.48245 | 0.16336 | 1
866-3 | 1835 | 2004-06-09 | 15:15 | 6.3483 | 1.1982 | 0.18874 | 5
866-4 | 1836 | 2004-06-09 | 15:16 | 9.9586 | 2.357 | 0.23668 | 5
866-5 | 1837 | 2004-06-09 | 15:17 | 11.8938 | 2.664 | 0.22398 | 5
866-6 | 1838 | 2004-06-09 | 15:19 | 6.7912 | 1.6002 | 0.23562 | 5
864-1 | 1839 | 2004-06-09 | 15:20 | 5.4183 | 0.97714 | 0.18034 | 4
864-2 | 1840 | 2004-06-09 | 15:23 | 28.1232 | 6.4011 | 0.22761 | 5
864-3 | 1841 | 2004-06-09 | 15:24 | 12.652 | 2.5907 | 0.20477 | 5
864-4 | 1842 | 2004-06-09 | 15:25 | 11.4782 | 2.3501 | 0.20475 | 5
864-5 | 1843 | 2004-06-09 | 15:27 | 11.0761 | 2.1807 | 0.19688 | 5
864-6 | 1844 | 2004-06-09 | 15:28 | 9.7861 | 2.0399 | 0.20844 | 5
862-1 | 1845 | 2004-06-09 | 15:29 | 4.5361 | 0.84971 | 0.18732 | 3
862-2 | 1846 | 2004-06-09 | 15:30 | 3.9756 | 0.84463 | 0.21245 | 2
862-3 | 1847 | 2004-06-09 | 15:31 | 4.5157 | 1.0008 | 0.22162 | 3
862-4 | 1848 | 2004-06-09 | 15:33 | 4.8424 | 0.96814 | 0.19993 | 3
862-5 | 1849 | 2004-06-09 | 15:34 | 5.2805 | 1.1079 | 0.20981 | 4
862-6 | 1850 | 2004-06-09 | 15:35 | 4.0789 | 0.73483 | 0.18015 | 3
860-1 | 1851 | 2004-06-09 | 15:36 | 0.85871 | 0 | 0 | 5
860-2 | 1852 | 2004-06-09 | 15:37 | 1.7068 | 0.32251 | 0.18896 | 0
860-3 | 1853 | 2004-06-09 | 15:39 | 2.894 | 0.48199 | 0.16655 | 1
860-4 | 1854 | 2004-06-09 | 15:40 | 3.4696 | 0.66478 | 0.1916 | 2
860-5 | 1855 | 2004-06-09 | 15:41 | 3.5634 | 0.6719 | 0.18855 | 2
860-6 | 1856 | 2004-06-09 | 15:42 | 3.0535 | 0.53245 | 0.17437 | 2
858-1 | 1857 | 2004-06-09 | 15:43 | 1.1524 | 0.17127 | 0.14862 | 0
858-2 | 1858 | 2004-06-09 | 15:45 | 2.3577 | 0.41803 | 0.1773 | 1
858-3 | 1859 | 2004-06-09 | 15:46 | 2.627 | 0.48879 | 0.18606 | 1
858-4 | 1860 | 2004-06-09 | 15:47 | 2.6807 | 0.44722 | 0.16683 | 1
858-5 | 1861 | 2004-06-09 | 15:48 | 2.5191 | 0.46138 | 0.18315 | 1
858-6 | 1862 | 2004-06-09 | 15:49 | 1.5151 | 0.23948 | 0.15807 | 0
856-1 | 1863 | 2004-06-09 | 15:50 | 0.76006 | 0 | 0 | 5
856-2 | 1864 | 2004-06-09 | 15:52 | 2.1613 | 0.34946 | 0.16168 | 1
856-3 | 1865 | 2004-06-09 | 15:53 | 3.5557 | 0.75425 | 0.21213 | 2
856-4 | 1866 | 2004-06-09 | 15:54 | 4.6329 | 0.92104 | 0.19881 | 3
856-5 | 1867 | 2004-06-09 | 15:55 | 6.5011 | 1.43 | 0.21997 | 5
856-6 | 1868 | 2004-06-09 | 15:56 | 5.1515 | 0.84249 | 0.16354 | 4
854-1 | 1869 | 2004-06-09 | 15:57 | 5.9145 | 1.0907 | 0.18441 | 4
854-2 | 1870 | 2004-06-09 | 15:59 | 14.2191 | 3.0705 | 0.21594 | 5
854-3 | 1871 | 2004-06-09 | 16:00 | 14.2705 | 2.9982 | 0.2101 | 5
854-4 | 1872 | 2004-06-09 | 16:01 | 12.3217 | 2.4355 | 0.19766 | 5
854-5 | 1873 | 2004-06-09 | 16:02 | 9.3924 | 1.8305 | 0.1949 | 5
854-6 | 1874 | 2004-06-09 | 16:03 | 5.7526 | 1.1175 | 0.19426 | 4
852-1 | 1875 | 2004-06-09 | 16:04 | 5.5446 | 1.2757 | 0.23007 | 4
852-2 | 1876 | 2004-06-09 | 16:06 | 11.7534 | 2.4244 | 0.20627 | 5
852-3 | 1877 | 2004-06-09 | 16:07 | 14.3179 | 3.5345 | 0.24686 | 5
852-4 | 1878 | 2004-06-09 | 16:08 | 17.2722 | 4.6015 | 0.26641 | 5
852-5 | 1879 | 2004-06-09 | 16:09 | 20.7591 | 5.2992 | 0.25527 | 5
852-6 | 1880 | 2004-06-09 | 16:10 | 17.3701 | 3.7615 | 0.21655 | 5
850-1 | 1881 | 2004-06-09 | 16:11 | 7.2475 | 1.3629 | 0.18805 | 5
850-2 | 1882 | 2004-06-09 | 16:13 | 14.5861 | 2.7076 | 0.18563 | 5
850-3 | 1883 | 2004-06-09 | 16:14 | 14.1317 | 2.6288 | 0.18602 | 5
850-4 | 1884 | 2004-06-09 | 16:15 | 13.3606 | 2.868 | 0.21466 | 5
850-5 | 1885 | 2004-06-09 | 16:16 | 12.6717 | 2.8258 | 0.223 | 5
850-6 | 1886 | 2004-06-09 | 16:17 | 7.3705 | 1.3227 | 0.17946 | 5
848-1 | 1887 | 2004-06-09 | 16:19 | 1.2507 | 0.19371 | 0.15489 | 0
848-2 | 1888 | 2004-06-09 | 16:20 | 5.0679 | 0.99704 | 0.19674 | 4
848-3 | 1889 | 2004-06-09 | 16:21 | 10.5461 | 2.3771 | 0.2254 | 5
848-4 | 1890 | 2004-06-09 | 16:22 | 14.3541 | 2.9073 | 0.20254 | 5
848-5 | 1891 | 2004-06-09 | 16:23 | 16.4538 | 3.6269 | 0.22043 | 5
848-6 | 1892 | 2004-06-09 | 16:25 | 10.3676 | 1.9577 | 0.18882 | 5
846-1 | 1893 | 2004-06-09 | 16:26 | 2.4753 | 0.38483 | 0.15547 | 1
846-2 | 1894 | 2004-06-09 | 16:27 | 4.0782 | 0.71525 | 0.17538 | 3
846-3 | 1895 | 2004-06-09 | 16:28 | 5.4207 | 1.134 | 0.20919 | 4
846-4 | 1896 | 2004-06-09 | 16:29 | 7.0098 | 1.648 | 0.2351 | 5
846-5 | 1897 | 2004-06-09 | 16:30 | 8.0145 | 1.8469 | 0.23045 | 5
846-6 | 1898 | 2004-06-09 | 16:32 | 6.5646 | 1.0893 | 0.16593 | 5
844-1 | 1899 | 2004-06-10 | 9:36 | 3.9756 | 0.79643 | 0.20033 | 2
844-2 | 1900 | 2004-06-10 | 9:37 | 12.0681 | 11.0084 | 0.91219 | 6
844-3 | 1901 | 2004-06-10 | 9:38 | 8.1908 | 1.7201 | 0.21 | 5
844-4 | 1902 | 2004-06-10 | 9:40 | 8.154 | 1.5531 | 0.19047 | 5
844-5 | 1903 | 2004-06-10 | 9:41 | 7.4513 | 1.376 | 0.18466 | 5
844-6 | 1904 | 2004-06-10 | 9:42 | 3.0452 | 0.56056 | 0.18408 | 2
842-1 | 1905 | 2004-06-10 | 9:43 | 0.65006 | 0 | 0 | 5
842-2 | 1906 | 2004-06-10 | 9:45 | 0.8704 | 0.17359 | 0.19944 | 5
842-3 | 1907 | 2004-06-10 | 9:46 | 1.8425 | 0.36434 | 0.19774 | 0
842-4 | 1908 | 2004-06-10 | 9:47 | 3.1942 | 0.63642 | 0.19924 | 2
842-5 | 1909 | 2004-06-10 | 9:48 | 5.2376 | 1.0395 | 0.19846 | 4
842-6 | 1910 | 2004-06-10 | 9:49 | 6.8639 | 1.4924 | 0.21742 | 5
840-1 | 1911 | 2004-06-10 | 9:51 | 5.6053 | 1.3898 | 0.24794 | 4
840-2 | 1912 | 2004-06-10 | 9:52 | 11.0242 | 2.8934 | 0.26246 | 5
840-3 | 1913 | 2004-06-10 | 9:53 | 14.0267 | 3.6604 | 0.26096 | 5
840-4 | 1914 | 2004-06-10 | 9:54 | 14.7449 | 3.7893 | 0.25699 | 5
840-5 | 1915 | 2004-06-10 | 9:55 | 12.5377 | 2.8879 | 0.23034 | 5
840-6 | 1916 | 2004-06-10 | 9:56 | 7.4578 | 1.6534 | 0.2217 | 5
838-1 | 1917 | 2004-06-10 | 9:58 | 2.9836 | 0.83681 | 0.28047 | 1
838-2 | 1918 | 2004-06-10 | 9:59 | 5.1835 | 1.6762 | 0.32338 | 4
838-3 | 1919 | 2004-06-10 | 10:00 | 5.1417 | 1.5648 | 0.30433 | 4
838-3 | 1920 | 2004-06-10 | 10:04 | 5.5436 | 1.6079 | 0.29004 | 4
838-4 | 1921 | 2004-06-10 | 10:05 | 8.4334 | 4.6017 | 0.54565 | 6
838-5 | 1922 | 2004-06-10 | 10:06 | 7.1511 | 1.7555 | 0.24549 | 5
836-1 | 1923 | 2004-06-10 | 10:07 | 8.342 | 2.5988 | 0.31152 | 5
836-2 | 1924 | 2004-06-10 | 10:09 | 12.6132 | 4.405 | 0.34924 | 5
836-3 | 1925 | 2004-06-10 | 10:10 | 12.0015 | 4.2531 | 0.35438 | 5
836-4 | 1926 | 2004-06-10 | 10:11 | 10.7681 | 3.8666 | 0.35908 | 5
836-5 | 1927 | 2004-06-10 | 10:12 | 9.2374 | 3.5214 | 0.38122 | 5
836-6 | 1928 | 2004-06-10 | 10:14 | 6.5418 | 2.2258 | 0.34024 | 5
834-1 | 1929 | 2004-06-10 | 10:15 | 0.92 | 0.15541 | 0.16893 | 0
834-2 | 1930 | 2004-06-10 | 10:16 | 5.0394 | 0.96089 | 0.19068 | 4
834-3 | 1931 | 2004-06-10 | 10:17 | 13.4701 | 3.3394 | 0.24791 | 5
834-4 | 1932 | 2004-06-10 | 10:20 | 11.0477 | 3.1771 | 0.28758 | 5
834-5 | 1933 | 2004-06-10 | 10:21 | 10.6181 | 3.1244 | 0.29425 | 5
834-6 | 1934 | 2004-06-10 | 10:23 | 8.9914 | 2.2689 | 0.25234 | 5
832-1 | 1935 | 2004-06-10 | 10:24 | 8.3838 | 1.5421 | 0.18394 | 5
832-2 | 1936 | 2004-06-10 | 10:25 | 17.7961 | 3.8244 | 0.2149 | 5
832-3 | 1937 | 2004-06-10 | 10:26 | 20.3677 | 4.2511 | 0.20872 | 5
832-4 | 1938 | 2004-06-10 | 10:27 | 20.7967 | 3.7406 | 0.17987 | 5
832-5 | 1939 | 2004-06-10 | 10:28 | 26.3728 | 22.2218 | 0.8426 | 6
832-6 | 1940 | 2004-06-10 | 10:30 | 11.0783 | 2.1032 | 0.18985 | 5
830-1 | 1941 | 2004-06-10 | 10:31 | 5.3013 | 0.84978 | 0.1603 | 4
830-2 | 1942 | 2004-06-10 | 10:32 | 9.0993 | 1.589 | 0.17463 | 5
830-3 | 1943 | 2004-06-10 | 10:33 | 9.9915 | 1.9091 | 0.19107 | 5
830-4 | 1944 | 2004-06-10 | 10:34 | 11.2835 | 2.2128 | 0.19611 | 5
830-5 | 1945 | 2004-06-10 | 10:36 | 13.2 | 2.5184 | 0.19078 | 5
830-6 | 1946 | 2004-06-10 | 10:37 | 12.0472 | 2.126 | 0.17647 | 5
828-1 | 1947 | 2004-06-10 | 10:38 | 10.8344 | 2.0252 | 0.18693 | 5
828-2 | 1948 | 2004-06-10 | 10:39 | 14.5384 | 3.0048 | 0.20668 | 5
828-3 | 1949 | 2004-06-10 | 10:40 | 13.967 | 2.9216 | 0.20918 | 5
828-4 | 1950 | 2004-06-10 | 10:41 | 13.2565 | 2.7502 | 0.20746 | 5
828-5 | 1951 | 2004-06-10 | 10:43 | 14.2189 | 2.84 | 0.19974 | 5
828-6 | 1952 | 2004-06-10 | 10:45 | 12.2952 | 2.6301 | 0.21391 | 5
826-1 | 1953 | 2004-06-10 | 10:46 | 5.2053 | 0.84513 | 0.16236 | 4
826-2 | 1954 | 2004-06-10 | 10:47 | 8.0812 | 1.3234 | 0.16376 | 5
826-3 | 1955 | 2004-06-10 | 10:49 | 10.1487 | 2.0436 | 0.20136 | 5
826-4 | 1956 | 2004-06-10 | 10:50 | 11.0761 | 2.1361 | 0.19285 | 5
826-5 | 1957 | 2004-06-10 | 10:52 | 10.8569 | 2.1749 | 0.20032 | 5
826-6 | 1958 | 2004-06-10 | 10:53 | 7.1805 | 1.2767 | 0.1778 | 5
824-1 | 1959 | 2004-06-10 | 10:54 | 1.0308 | 0.15748 | 0.15278 | 0
826-2 | 1960 | 2004-06-10 | 10:55 | 2.7699 | 0.49091 | 0.17723 | 1
826-3 | 1961 | 2004-06-10 | 10:57 | 4.173 | 0.78251 | 0.18752 | 3
826-4 | 1962 | 2004-06-10 | 10:58 | 4.9385 | 1.0324 | 0.20905 | 3
826-5 | 1963 | 2004-06-10 | 10:59 | 5.5063 | 1.0267 | 0.18645 | 4
824-6 | 1964 | 2004-06-10 | 11:00 | 5.5206 | 1.1216 | 0.20316 | 4
822-1 | 1965 | 2004-06-10 | 11:02 | 7.2033 | 1.3364 | 0.18552 | 5
822-2 | 1966 | 2004-06-10 | 11:03 | 15.2733 | 3.2757 | 0.21447 | 5
822-3 | 1967 | 2004-06-10 | 11:04 | 18.2269 | 3.2924 | 0.18063 | 5
822-4 | 1968 | 2004-06-10 | 11:05 | 21.9422 | 3.8431 | 0.17515 | 5
822-5 | 1969 | 2004-06-10 | 11:06 | 20.6634 | 3.7554 | 0.18174 | 5
822-6 | 1970 | 2004-06-10 | 11:08 | 11.0351 | 1.9577 | 0.17741 | 5
820-1 | 1971 | 2004-06-10 | 11:09 | 3.2827 | 0.56364 | 0.1717 | 2
820-2 | 1972 | 2004-06-10 | 11:36 | 7.2197 | 1.3108 | 0.18155 | 5
820-3 | 1973 | 2004-06-10 | 11:38 | 7.9227 | 1.6814 | 0.21223 | 5
820-4 | 1974 | 2004-06-10 | 11:39 | 7.4672 | 1.3276 | 0.17779 | 5
820-5 | 1975 | 2004-06-10 | 11:40 | 7.7302 | 1.6296 | 0.21081 | 5
820-6 | 1976 | 2004-06-10 | 11:41 | 7.7473 | 1.7383 | 0.22437 | 5
818-1 | 1977 | 2004-06-10 | 11:43 | 3.2869 | 0.49073 | 0.1493 | 2
818-2 | 1978 | 2004-06-10 | 11:45 | 8.2242 | 1.449 | 0.17619 | 5
818-3 | 1979 | 2004-06-10 | 11:46 | 7.296 | 1.3641 | 0.18696 | 5
818-4 | 1980 | 2004-06-10 | 11:47 | 6.2971 | 1.2189 | 0.19357 | 5
818-5 | 1981 | 2004-06-10 | 11:51 | 5.7286 | 0.8863 | 0.15472 | 4
818-6 | 1982 | 2004-06-10 | 11:52 | 4.4019 | 0.78028 | 0.17726 | 3
816-1 | 1983 | 2004-06-10 | 11:53 | 4.5102 | 0.90668 | 0.20103 | 3
816-2 | 1984 | 2004-06-10 | 11:54 | 8.7555 | 2.153 | 0.24591 | 5
816-3 | 1985 | 2004-06-10 | 11:55 | 12.9477 | 3.3896 | 0.2618 | 5
816-4 | 1986 | 2004-06-10 | 11:56 | 19.2837 | 5.273 | 0.27344 | 5
816-5 | 1987 | 2004-06-10 | 11:58 | 24.1022 | 6.638 | 0.27541 | 5
816-6 | 1988 | 2004-06-10 | 11:59 | 18.6949 | 5.118 | 0.27376 | 5
814-1 | 1989 | 2004-06-10 | 12:00 | 9.4593 | 1.4132 | 0.1494 | 5
814-2 | 1990 | 2004-06-10 | 12:01 | 6.4223 | 1.4288 | 0.22247 | 5
814-3 | 1991 | 2004-06-10 | 12:02 | 4.8574 | 1.133 | 0.23326 | 3
814-4 | 1992 | 2004-06-10 | 12:04 | 4.6899 | 1.2489 | 0.26629 | 3
814-5 | 1993 | 2004-06-10 | 12:05 | 5.1115 | 1.3171 | 0.25767 | 4
814-6 | 1994 | 2004-06-10 | 12:06 | 4.7832 | 1.2314 | 0.25745 | 3
812-1 | 1995 | 2004-06-10 | 12:07 | 11.2721 | 2.0046 | 0.17783 | 5
812-2 | 1996 | 2004-06-10 | 12:09 | 34.4277 | 7.4728 | 0.21706 | 5
812-3 | 1997 | 2004-06-10 | 12:10 | 48.9538 | 10.8077 | 0.22077 | 5
812-4 | 1998 | 2004-06-10 | 12:11 | 61.6228 | 14.0973 | 0.22877 | 5
812-5 | 1999 | 2004-06-10 | 12:12 | 74.8888 | 19.9719 | 0.26669 | 5
812-6 | 2000 | 2004-06-10 | 12:13 | 57.7865 | 15.3062 | 0.26488 | 5
810-1 | 2001 | 2004-06-10 | 15:16 | 20.1618 | 4.3947 | 0.21797 | 5
810-2 | 2002 | 2004-06-10 | 15:17 | 26.7181 | 5.3278 | 0.19941 | 5
810-3 | 2003 | 2004-06-10 | 15:19 | 29.6133 | 6.5767 | 0.22209 | 5
810-4 | 2004 | 2004-06-10 | 15:20 | 31.6714 | 7.4421 | 0.23498 | 5
810-5 | 2005 | 2004-06-10 | 15:21 | 49.6734 | 49.0909 | 0.98827 | 6
810-6 | 2006 | 2004-06-10 | 15:22 | 15.156 | 3.8268 | 0.25249 | 5
808-1 | 2007 | 2004-06-10 | 15:23 | 27.4893 | 6.7267 | 0.2447 | 5
808-2 | 2008 | 2004-06-10 | 15:25 | 34.3436 | 7.4772 | 0.21772 | 5
808-3 | 2009 | 2004-06-10 | 15:26 | 37.0332 | 8.91 | 0.24059 | 5
808-4 | 2010 | 2004-06-10 | 15:27 | 37.5422 | 9.1144 | 0.24278 | 5
808-5 | 2011 | 2004-06-10 | 15:28 | 39.3372 | 9.4485 | 0.24019 | 5
808-6 | 2012 | 2004-06-10 | 15:29 | 33.0393 | 8.3857 | 0.25381 | 5
806-1 | 2013 | 2004-06-10 | 15:30 | 14.8227 | 2.6974 | 0.18198 | 5
806-2 | 2014 | 2004-06-10 | 15:32 | 28.0041 | 5.9313 | 0.2118 | 5
806-3 | 2015 | 2004-06-10 | 15:33 | 30.7232 | 7.3613 | 0.2396 | 5
806-4 | 2016 | 2004-06-10 | 15:34 | 31.5737 | 7.0153 | 0.22219 | 5
806-5 | 2017 | 2004-06-10 | 15:35 | 30.9018 | 8.5094 | 0.27537 | 5
806-6 | 2018 | 2004-06-10 | 15:36 | 20.1579 | 5.086 | 0.25231 | 5
804-1 | 2019 | 2004-06-10 | 15:38 | 3.331 | 0.6257 | 0.18784 | 2
804-2 | 2020 | 2004-06-10 | 15:39 | 18.9924 | 4.6707 | 0.24592 | 5
804-3 | 2021 | 2004-06-10 | 15:40 | 33.7981 | 9.5111 | 0.28141 | 5
804-4 | 2022 | 2004-06-10 | 15:41 | 39.8174 | 10.5721 | 0.26551 | 5
804-5 | 2023 | 2004-06-10 | 15:43 | 45.1825 | 12.243 | 0.27097 | 5
804-6 | 2024 | 2004-06-10 | 15:44 | 43.4508 | 12.7652 | 0.29379 | 5
802-1 | 2025 | 2004-06-10 | 15:45 | 9.8914 | 1.6828 | 0.17012 | 5
802-2 | 2026 | 2004-06-10 | 15:46 | 22.4512 | 4.5186 | 0.20126 | 5
802-3 | 2027 | 2004-06-10 | 15:47 | 23.3312 | 5.6345 | 0.2415 | 5
802-4 | 2028 | 2004-06-10 | 15:49 | 22.2642 | 5.2254 | 0.2347 | 5
802-5 | 2029 | 2004-06-10 | 15:50 | 20.47 | 4.7573 | 0.2324 | 5
802-6 | 2030 | 2004-06-10 | 15:51 | 13.0351 | 3.0206 | 0.23173 | 5
800-1 | 2031 | 2004-06-10 | 15:52 | 11.7357 | 2.4637 | 0.20993 | 5
800-2 | 2032 | 2004-06-10 | 15:53 | 18.0007 | 3.9401 | 0.21889 | 5
800-3 | 2033 | 2004-06-10 | 15:55 | 19.0208 | 4.0128 | 0.21097 | 5
800-4 | 2034 | 2004-06-10 | 15:56 | 21.4834 | 5.2781 | 0.24568 | 5
800-5 | 2035 | 2004-06-10 | 15:57 | 24.8686 | 5.4351 | 0.21855 | 5
800-6 | 2036 | 2004-06-10 | 15:58 | 20.0231 | 4.5063 | 0.22506 | 5
798-1 | 2037 | 2004-06-10 | 15:59 | 6.9532 | 1.2147 | 0.17469 | 5
798-2 | 2038 | 2004-06-10 | 16:01 | 15.1972 | 2.8321 | 0.18635 | 5
798-3 | 2039 | 2004-06-10 | 16:02 | 14.8174 | 2.8499 | 0.19233 | 5
798-4 | 2040 | 2004-06-10 | 16:03 | 15.8259 | 3.5926 | 0.22701 | 5
798-5 | 2041 | 2004-06-10 | 16:04 | 15.0224 | 3.5438 | 0.2359 | 5
798-6 | 2042 | 2004-06-10 | 16:05 | 8.671 | 1.9508 | 0.22498 | 5
796-2 | 2043 | 2004-06-10 | 16:07 | 7.4762 | 1.3396 | 0.17919 | 5
796-3 | 2044 | 2004-06-10 | 16:08 | 13.3455 | 2.7014 | 0.20242 | 5
796-4 | 2045 | 2004-06-10 | 16:09 | 13.9708 | 2.7765 | 0.19874 | 5
796-4 | 2046 | 2004-06-10 | 16:10 | 13.5413 | 2.9454 | 0.21751 | 5
796-5 | 2047 | 2004-06-10 | 16:11 | 12.6658 | 2.9188 | 0.23044 | 5
796-6 | 2048 | 2004-06-10 | 16:13 | 10.2212 | 2.2275 | 0.21793 | 5
794-1 | 2049 | 2004-06-10 | 16:14 | 9.1945 | 1.3759 | 0.14965 | 5
794-2 | 2050 | 2004-06-10 | 16:16 | 15.3102 | 3.2199 | 0.21031 | 5
794-3 | 2051 | 2004-06-10 | 16:18 | 15.0282 | 3.783 | 0.25173 | 5
794-4 | 2052 | 2004-06-10 | 16:19 | 16.4547 | 4.0845 | 0.24823 | 5
794-4 | 2053 | 2004-06-10 | 16:20 | 16.8811 | 3.5079 | 0.2078 | 5
794-6 | 2054 | 2004-06-10 | 16:21 | 13.0204 | 2.6054 | 0.2001 | 5
792-1 | 2055 | 2004-06-10 | 16:22 | 1.3423 | 0 | 0 | 0
792-2 | 2056 | 2004-06-10 | 16:24 | 2.2945 | 0.35659 | 0.15541 | 1
792-3 | 2057 | 2004-06-10 | 16:25 | 5.726 | 1.0609 | 0.18528 | 4
792-4 | 2058 | 2004-06-10 | 16:26 | 11.0459 | 2.1135 | 0.19134 | 5
792-5 | 2059 | 2004-06-10 | 16:28 | 14.8083 | 2.9198 | 0.19717 | 5
792-6 | 2060 | 2004-06-10 | 16:30 | 9.8811 | 2.0957 | 0.21209 | 5
790-1 | 2061 | 2004-06-10 | 16:32 | 14.8298 | 3.4604 | 0.23334 | 5
790-2 | 2062 | 2004-06-10 | 16:33 | 32.5628 | 8.4798 | 0.26041 | 5
790-3 | 2063 | 2004-06-10 | 16:37 | 30.7644 | 8.4246 | 0.27384 | 5
790-4 | 2064 | 2004-06-10 | 16:39 | 31.1424 | 8.8001 | 0.28258 | 5
790-5 | 2065 | 2004-06-10 | 16:40 | 34.0725 | 10.2933 | 0.3021 | 5
790-6 | 2066 | 2004-06-10 | 16:41 | 20.5125 | 5.572 | 0.27164 | 5
788-1 | 2067 | 2004-06-10 | 16:42 | 1.3919 | 0.19759 | 0.14196 | 0
788-2 | 2068 | 2004-06-10 | 16:43 | 8.3964 | 1.3418 | 0.1598 | 5
788-3 | 2069 | 2004-06-10 | 16:45 | 18.8887 | 3.6065 | 0.19093 | 5
788-4 | 2070 | 2004-06-10 | 16:46 | 28.2196 | 5.9708 | 0.21158 | 5
788-5 | 2071 | 2004-06-10 | 16:47 | 32.0179 | 6.91 | 0.21582 | 5
788-6 | 2072 | 2004-06-10 | 16:49 | 22.4757 | 5.0522 | 0.22479 | 5
786-1 | 2073 | 2004-06-10 | 16:50 | 17.5409 | 4.2695 | 0.2434 | 5
786-2 | 2074 | 2004-06-10 | 16:51 | 17.2905 | 4.3594 | 0.25212 | 5
786-3 | 2075 | 2004-06-10 | 16:52 | 18.069 | 4.6492 | 0.2573 | 5
786-4 | 2076 | 2004-06-10 | 16:53 | 19.3744 | 4.813 | 0.24842 | 5
786-5 | 2077 | 2004-06-10 | 16:55 | 20.3577 | 4.8521 | 0.23834 | 5
786-6 | 2078 | 2004-06-10 | 16:56 | 15.4358 | 3.7253 | 0.24134 | 5
784-1 | 2079 | 2004-06-10 | 16:57 | 23.5182 | 5.5001 | 0.23386 | 5
784-2 | 2080 | 2004-06-10 | 16:58 | 29.1451 | 6.3391 | 0.2175 | 5
784-3 | 2081 | 2004-06-10 | 17:00 | 28.2931 | 5.7741 | 0.20408 | 5
784-4 | 2082 | 2004-06-10 | 17:01 | 28.9108 | 6.2663 | 0.21675 | 5
784-5 | 2083 | 2004-06-10 | 17:02 | 30.3345 | 7.3549 | 0.24246 | 5
784-6 | 2084 | 2004-06-10 | 17:03 | 25.3578 | 5.1475 | 0.203 | 5