## IAN_17_mar_2004_1
Codice PANPLA | N.lastra | Data | Ora | Temp | Humid | <Vvol> | <SIGMAvol> | Ro20ari | SRo20ari | risolari | rcc
362-1 | 1322 | 2004-03-17 | 11:06 | 20.120117 | 47.394668 | -0.569139 | 0.187977 | 3.697593 | 1.270289 | 0.343545 | 2 | 207 | good ones
362-2 | 1323 | 2004-03-17 | 11:08 | 20.182679 | 47.056836 | -0.558527 | 0.188166 | 3.776408 | 1.190626 | 0.31528 | 2 | 1 | broken
362-3 | 1324 | 2004-03-17 | 11:09 | 20.198319 | 47.141294 | -0.590754 | 0.178532 | 3.503135 | 1.007053 | 0.287472 | 2 | 73 | yellow
362-4 | 1325 | 2004-03-17 | 11:10 | 20.182679 | 47.028683 | -0.552842 | 0.164792 | 3.733662 | 1.080259 | 0.28933 | 2 | 283 | total
362-5 | 1326 | 2004-03-17 | 11:12 | 20.245241 | 46.775309 | -0.542361 | 0.168498 | 3.868318 | 1.171888 | 0.302945 | 2
362-6 | 1327 | 2004-03-17 | 11:13 | 20.245241 | 46.88792 | -0.903495 | 0.22619 | 2.253658 | 0.588589 | 0.261171 | 1
360-1 | 1328 | 2004-03-17 | 11:14 | 20.260881 | 46.972378 | -0.970419 | 0.177641 | 2.042813 | 0.417016 | 0.204138 | 1
360-2 | 1329 | 2004-03-17 | 11:15 | 20.260881 | 46.916072 | -0.461589 | 0.118225 | 4.429472 | 1.182341 | 0.266926 | 3
360-3 | 1330 | 2004-03-17 | 11:16 | 20.276521 | 46.972378 | -0.386523 | 0.123496 | 5.457529 | 1.641078 | 0.3007 | 4
360-4 | 1331 | 2004-03-17 | 11:17 | 20.323443 | 46.747156 | -0.355728 | 0.114068 | 5.958293 | 1.760676 | 0.2955 | 4
360-5 | 1332 | 2004-03-17 | 11:19 | 20.354726 | 46.859767 | -0.31315 | 0.10111 | 6.844554 | 2.161214 | 0.315757 | 5
360-6 | 1333 | 2004-03-17 | 11:20 | 20.370367 | 46.972378 | -0.348697 | 0.108605 | 6.094256 | 1.797643 | 0.294973 | 4
358-1 | 1334 | 2004-03-17 | 11:21 | 20.354726 | 46.88792 | -0.312564 | 0.08005 | 6.565606 | 1.524075 | 0.23213 | 5
358-2 | 1335 | 2004-03-17 | 11:22 | 20.432928 | 47.649808 | -0.271938 | 0.08683 | 7.891574 | 2.325841 | 0.294725 | 5
358-3 | 1336 | 2004-03-17 | 11:23 | 20.49549 | 46.831614 | -0.283006 | 0.092617 | 7.65052 | 2.192526 | 0.286585 | 5
358-4 | 1337 | 2004-03-17 | 11:25 | 20.604973 | 46.296707 | -0.278449 | 0.091251 | 7.979105 | 2.58939 | 0.324521 | 5
358-5 | 1338 | 2004-03-17 | 11:27 | 20.620613 | 46.240402 | -0.236521 | 0.074328 | 9.320564 | 2.854188 | 0.306225 | 5
358-6 | 1339 | 2004-03-17 | 11:28 | 20.698815 | 46.381165 | -0.320507 | 0.090231 | 6.801432 | 1.816211 | 0.267034 | 5
356-1 | 1340 | 2004-03-17 | 11:29 | 20.683175 | 46.32486 | -0.308006 | 0.091978 | 7.201366 | 2.309038 | 0.320639 | 5
356-2 | 1341 | 2004-03-17 | 11:30 | 20.698815 | 46.071485 | -0.265363 | 0.101817 | 8.831242 | 3.366434 | 0.381196 | 5
356-3 | 1342 | 2004-03-17 | 11:32 | 20.761377 | 46.184096 | -0.265297 | 0.085479 | 8.495542 | 2.639585 | 0.310702 | 5
356-4 | 1343 | 2004-03-17 | 11:33 | 20.698815 | 46.32486 | -0.251365 | 0.072773 | 8.732381 | 2.520011 | 0.288582 | 5
356-5 | 1344 | 2004-03-17 | 11:34 | 20.651894 | 46.831614 | -0.25436 | 0.076245 | 8.65076 | 2.643535 | 0.305584 | 5
356-6 | 1345 | 2004-03-17 | 11:35 | 20.651894 | 46.493776 | -0.302212 | 0.08685 | 6.386315 | 1.967234 | 0.308039 | 5
354-1 | 1346 | 2004-03-17 | 11:36 | 20.698815 | 46.521929 | -0.208135 | 0.057809 | 9.202321 | 2.45992 | 0.267315 | 5
354-2 | 1347 | 2004-03-17 | 11:38 | 20.636253 | 46.550082 | -0.188213 | 0.054908 | 10.151446 | 2.767357 | 0.272607 | 5
354-3 | 1348 | 2004-03-17 | 11:39 | 20.651894 | 46.493776 | -0.194658 | 0.057879 | 9.859147 | 2.704869 | 0.274351 | 5
354-4 | 1349 | 2004-03-17 | 11:40 | 20.698815 | 46.409318 | -0.198825 | 0.057497 | 9.736876 | 2.849875 | 0.292689 | 5
354-5 | 1350 | 2004-03-17 | 11:41 | 20.683175 | 46.381165 | -0.178447 | 0.055627 | 10.932832 | 3.268454 | 0.298958 | 5
354-6 | 1351 | 2004-03-17 | 11:42 | 20.651894 | 46.69085 | -0.267902 | 0.070022 | 7.050644 | 1.78409 | 0.253039 | 5
352-1 | 1352 | 2004-03-17 | 11:43 | 20.683175 | 46.69085 | -0.388476 | 0.119548 | 5.041548 | 1.610129 | 0.319372 | 4
352-2 | 1353 | 2004-03-17 | 11:45 | 20.730096 | 46.550082 | -0.367903 | 0.124595 | 6.127135 | 1.862387 | 0.303957 | 4
352-3 | 1354 | 2004-03-17 | 11:46 | 20.745736 | 46.465624 | -0.380794 | 0.143371 | 6.095005 | 2.086378 | 0.342309 | 4
352-4 | 1355 | 2004-03-17 | 11:47 | 20.698815 | 46.268554 | -0.379297 | 0.132374 | 5.977117 | 1.941686 | 0.324853 | 4
352-5 | 1356 | 2004-03-17 | 11:49 | 20.651894 | 46.521929 | -0.354491 | 0.121854 | 6.339642 | 2.030635 | 0.320308 | 5
352-6 | 1357 | 2004-03-17 | 11:50 | 20.745736 | 46.240402 | -0.403516 | 0.145755 | 5.748773 | 2.052892 | 0.357101 | 4
350-1 | 1358 | 2004-03-17 | 11:51 | 20.745736 | 46.212249 | -2.141836 | 0.384331 | 0.982759 | 0.19236 | 0.195735 | 0
350-2 | 1359 | 2004-03-17 | 11:53 | 20.698815 | 46.184096 | -1.170979 | 0.267943 | 1.822549 | 0.437893 | 0.240264 | 0
350-3 | 1360 | 2004-03-17 | 11:54 | 20.777017 | 45.789953 | -0.813715 | 0.205825 | 2.676812 | 0.687187 | 0.256719 | 1
350-4 | 1361 | 2004-03-17 | 11:55 | 20.79266 | 45.958875 | -0.79835 | 0.217644 | 2.761939 | 0.756041 | 0.273736 | 1
350-5 | 1362 | 2004-03-17 | 11:56 | 20.79266 | 45.958875 | -0.727625 | 0.193646 | 3.013556 | 0.782426 | 0.259635 | 2
350-6 | 1363 | 2004-03-17 | 11:57 | 20.761377 | 45.789953 | -0.862934 | 0.25799 | 2.580004 | 0.752477 | 0.291657 | 1
348-1 | 1364 | 2004-03-17 | 11:58 | 20.839582 | 45.45212 | -0.373567 | 0.125096 | 6.152377 | 2.008919 | 0.326527 | 5
348-2 | 1365 | 2004-03-17 | 12:00 | 20.886503 | 45.677342 | -0.482378 | 0.166124 | 4.781533 | 1.477548 | 0.309011 | 3
348-3 | 1366 | 2004-03-17 | 12:01 | 20.839582 | 45.564731 | -0.52333 | 0.168732 | 4.339996 | 1.308907 | 0.301592 | 3
348-4 | 1367 | 2004-03-17 | 12:02 | 20.855222 | 45.198746 | -0.482098 | 0.169592 | 4.810906 | 1.577338 | 0.327867 | 3
348-5 | 1368 | 2004-03-17 | 12:03 | 20.870862 | 45.311357 | -0.557856 | 0.202622 | 4.210029 | 1.456688 | 0.346004 | 3
348-6 | 1369 | 2004-03-17 | 14:27 | 23.468161 | 41.848552 | -0.727475 | 0.234315 | 4.409932 | 1.475091 | 0.334493 | 3
346-1 | 1370 | 2004-03-17 | 14:29 | 23.280476 | 42.496069 | -1.577211 | 0.298985 | 1.855297 | 0.390183 | 0.210308 | 0
346-2 | 1371 | 2004-03-17 | 14:30 | 23.155353 | 43.059124 | -1.145442 | 0.183323 | 2.486564 | 0.451799 | 0.181696 | 1
346-3 | 1372 | 2004-03-17 | 14:31 | 23.030227 | 43.115429 | -1.192838 | 0.204567 | 2.358285 | 0.449402 | 0.190563 | 1
346-4 | 1373 | 2004-03-17 | 14:32 | 22.920744 | 43.819252 | -1.079621 | 0.176759 | 2.562342 | 0.468321 | 0.182771 | 1
346-5 | 1374 | 2004-03-17 | 14:34 | 22.889463 | 43.7911 | -0.983765 | 0.19921 | 2.848803 | 0.658975 | 0.231316 | 1
346-6 | 1375 | 2004-03-17 | 14:35 | 22.779981 | 44.10078 | -1.025628 | 0.196084 | 2.680332 | 0.583455 | 0.21768 | 1
344-1 | 1376 | 2004-03-17 | 14:36 | 22.7487 | 44.438617 | -1.390644 | 0.227942 | 1.94634 | 0.357844 | 0.183855 | 0
344-2 | 1377 | 2004-03-17 | 14:37 | 22.733059 | 44.579381 | -1.167187 | 0.179864 | 2.305422 | 0.394312 | 0.171037 | 1
344-3 | 1378 | 2004-03-17 | 14:39 | 22.779981 | 43.819252 | -1.18151 | 0.191343 | 2.298232 | 0.41584 | 0.180939 | 1
344-4 | 1379 | 2004-03-17 | 14:40 | 22.795621 | 44.523076 | -1.176106 | 0.192457 | 2.313287 | 0.415212 | 0.17949 | 1 | scratch
344-5 | 1380 | 2004-03-17 | 14:41 | 22.811261 | 44.269701 | -1.063715 | 0.211545 | 2.59782 | 0.559687 | 0.215445 | 1
344-6 | 1381 | 2004-03-17 | 14:42 | 22.7487 | 44.663839 | -1.176367 | 0.242722 | 2.344294 | 0.554007 | 0.236322 | 1
342-1 | 1382 | 2004-03-17 | 14:43 | 22.76434 | 44.691992 | -1.330381 | 0.228418 | 2.037244 | 0.35122 | 0.1724 | 1
342-2 | 1383 | 2004-03-17 | 14:45 | 22.7487 | 44.494923 | -0.784112 | 0.116066 | 3.425658 | 0.524898 | 0.153226 | 2
342-3 | 1384 | 2004-03-17 | 14:46 | 22.701779 | 44.663839 | -0.742705 | 0.130041 | 3.630208 | 0.671281 | 0.184915 | 2
342-4 | 1385 | 2004-03-17 | 14:47 | 22.654854 | 44.748297 | -0.715776 | 0.11876 | 3.733806 | 0.663408 | 0.177676 | 2
342-5 | 1386 | 2004-03-17 | 14:49 | 22.654854 | 44.917214 | -0.685763 | 0.120814 | 3.912633 | 0.741515 | 0.189518 | 2
342-6 | 1387 | 2004-03-17 | 14:50 | 22.592293 | 45.02983 | -0.886738 | 0.170596 | 3.017655 | 0.608536 | 0.201659 | 2
340-1 | 1388 | 2004-03-17 | 14:52 | 22.561012 | 45.395815 | -4.913407 | 0.792159 | 0.537262 | 0.098529 | 0.18339 | 5
340-2 | 1389 | 2004-03-17 | 14:53 | 22.592293 | 45.226899 | -1.28316 | 0.197198 | 2.064822 | 0.391537 | 0.189623 | 1
340-3 | 1390 | 2004-03-17 | 14:55 | 22.561012 | 45.677342 | -0.714214 | 0.120709 | 3.706835 | 0.703348 | 0.189744 | 2
340-4 | 1391 | 2004-03-17 | 14:56 | 22.545372 | 45.733648 | -0.552346 | 0.09342 | 4.777372 | 0.868374 | 0.181768 | 3
340-5 | 1392 | 2004-03-17 | 14:57 | 22.529731 | 45.001677 | -0.503257 | 0.090505 | 5.251162 | 0.999954 | 0.190425 | 4
340-6 | 1393 | 2004-03-17 | 14:58 | 22.592293 | 45.818111 | -0.528973 | 0.089444 | 5.017086 | 0.902953 | 0.179976 | 4
338-1 | 1394 | 2004-03-17 | 14:59 | 22.561012 | 45.33951 | -0.608747 | 0.115326 | 4.38167 | 0.910015 | 0.207687 | 3
338-2 | 1395 | 2004-03-17 | 15:01 | 22.514091 | 45.536579 | -0.467189 | 0.08706 | 5.670325 | 1.168169 | 0.206014 | 4
338-3 | 1396 | 2004-03-17 | 15:02 | 22.529731 | 46.32486 | -0.458074 | 0.085397 | 5.79093 | 1.180038 | 0.203773 | 4
338-4 | 1397 | 2004-03-17 | 15:03 | 22.561012 | 45.874416 | -0.447331 | 0.09168 | 6.006654 | 1.367832 | 0.227719 | 4
338-5 | 1398 | 2004-03-17 | 15:04 | 22.592293 | 46.043333 | -0.420508 | 0.093411 | 6.472711 | 1.603662 | 0.247757 | 5
338-6 | 1399 | 2004-03-17 | 15:05 | 22.545372 | 45.536579 | -0.509507 | 0.11307 | 5.301178 | 1.278464 | 0.241166 | 4
336-1 | 1400 | 2004-03-17 | 15:07 | 22.545372 | 45.367662 | -0.580406 | 0.085623 | 4.514557 | 0.730139 | 0.16173 | 3
336-2 | 1401 | 2004-03-17 | 15:08 | 22.49845 | 46.747156 | -0.54844 | 0.075748 | 4.736205 | 0.72861 | 0.153838 | 3
336-3 | 1402 | 2004-03-17 | 15:09 | 22.49845 | 45.789953 | -0.55469 | 0.085464 | 4.704389 | 0.787261 | 0.167346 | 3
336-4 | 1403 | 2004-03-17 | 15:10 | 22.434911 | 45.789953 | -0.520249 | 0.073737 | 4.959607 | 0.792857 | 0.159863 | 3
336-5 | 1404 | 2004-03-17 | 15:12 | 22.419271 | 45.733648 | -0.461134 | 0.075795 | 5.619939 | 0.992366 | 0.176579 | 4
336-6 | 1405 | 2004-03-17 | 15:13 | 22.434911 | 46.01518 | -0.627713 | 0.127698 | 4.207373 | 0.937968 | 0.222934 | 3
334-1 | 1406 | 2004-03-17 | 15:14 | 22.40363 | 46.184096 | -1.565102 | 0.202614 | 1.634384 | 0.227334 | 0.139095 | 0
334-2 | 1407 | 2004-03-17 | 15:15 | 22.40363 | 45.874416 | -1.291644 | 0.202736 | 1.998175 | 0.340933 | 0.170622 | 0
334-3 | 1408 | 2004-03-17 | 15:16 | 22.372349 | 45.958875 | -1.35777 | 0.206254 | 1.887515 | 0.297422 | 0.157573 | 0
334-4 | 1409 | 2004-03-17 | 15:17 | 22.372349 | 46.212249 | -1.420267 | 0.220051 | 1.806439 | 0.290619 | 0.16088 | 0
334-5 | 1410 | 2004-03-17 | 15:19 | 22.341069 | 45.958875 | -1.453906 | 0.245258 | 1.761207 | 0.283562 | 0.161004 | 0
334-6 | 1411 | 2004-03-17 | 15:20 | 22.40363 | 46.127791 | -1.769552 | 0.314882 | 1.464812 | 0.258295 | 0.176333 | 0
332-1 | 1412 | 2004-03-17 | 15:22 | 22.40363 | 46.212249 | -0.354622 | 0.0651 | 7.372014 | 1.600069 | 0.217046 | 5
332-2 | 1413 | 2004-03-17 | 15:24 | 22.48281 | 46.071485 | -0.309439 | 0.076136 | 8.776608 | 2.437324 | 0.277707 | 5
332-3 | 1414 | 2004-03-17 | 15:25 | 22.592293 | 46.212249 | -0.34453 | 0.068631 | 7.806977 | 1.719739 | 0.220282 | 5
332-4 | 1415 | 2004-03-17 | 15:26 | 22.561012 | 45.818111 | -0.351301 | 0.076505 | 7.705538 | 1.913495 | 0.248327 | 5
332-5 | 1416 | 2004-03-17 | 15:27 | 22.514091 | 46.775309 | -0.386719 | 0.084963 | 6.963424 | 1.73729 | 0.249488 | 5
332-6 | 1417 | 2004-03-17 | 15:28 | 22.450551 | 46.493776 | -0.526239 | 0.117273 | 5.071185 | 1.228489 | 0.242249 | 4
330-1 | 1418 | 2004-03-17 | 15:29 | 22.40363 | 46.88792 | -1.752189 | 0.362409 | 1.510106 | 0.381698 | 0.252763 | 0
330-2 | 1419 | 2004-03-17 | 15:31 | 22.341069 | 46.831614 | -0.507944 | 0.104456 | 5.174888 | 1.358872 | 0.26259 | 4
330-3 | 1420 | 2004-03-17 | 15:32 | 22.294147 | 46.88792 | -0.374023 | 0.082456 | 7.028329 | 1.92432 | 0.273795 | 5
330-4 | 1421 | 2004-03-17 | 15:33 | 22.278507 | 47.87503 | -0.330793 | 0.075623 | 7.948126 | 2.174217 | 0.273551 | 5
330-5 | 1422 | 2004-03-17 | 15:34 | 22.247226 | 47.394668 | -0.303319 | 0.072187 | 8.689123 | 2.512117 | 0.289111 | 5
330-6 | 1423 | 2004-03-17 | 15:36 | 22.184665 | 47.253905 | -0.321809 | 0.073292 | 8.064656 | 2.145942 | 0.266092 | 5
328-1 | 1424 | 2004-03-17 | 15:37 | 22.059538 | 47.253905 | -0.402539 | 0.11565 | 6.56617 | 2.115031 | 0.32211 | 5
328-2 | 1425 | 2004-03-17 | 15:40 | 22.059538 | 47.619895 | -0.355598 | 0.098323 | 7.370658 | 2.263181 | 0.307053 | 5
328-3 | 1426 | 2004-03-17 | 15:41 | 22.075179 | 47.87503 | -0.355663 | 0.097841 | 7.383423 | 2.262439 | 0.306421 | 5
328-4 | 1427 | 2004-03-17 | 15:42 | 22.075179 | 48.241015 | -0.343944 | 0.09151 | 7.598948 | 2.291267 | 0.301524 | 5
328-5 | 1428 | 2004-03-17 | 15:43 | 22.012617 | 47.987641 | -0.308788 | 0.088171 | 8.519955 | 2.815508 | 0.33046 | 5
328-6 | 1429 | 2004-03-17 | 15:44 | 21.981336 | 48.128405 | -0.37539 | 0.108076 | 6.994201 | 2.327388 | 0.33276 | 5
326-1 | 1430 | 2004-03-17 | 15:45 | 21.934415 | 48.18471 | -1.050368 | 0.202627 | 2.35138 | 0.52937 | 0.225132 | 1
326-2 | 1431 | 2004-03-17 | 15:47 | 21.934415 | 48.156557 | -0.740341 | 0.156438 | 3.379516 | 0.902618 | 0.267085 | 2
326-3 | 1432 | 2004-03-17 | 15:48 | 22.043898 | 47.366516 | -0.65612 | 0.135689 | 3.83257 | 0.872683 | 0.227702 | 2
326-4 | 1433 | 2004-03-17 | 15:49 | 22.169024 | 47.619895 | -0.578323 | 0.114029 | 4.416485 | 1.052199 | 0.238244 | 3
326-5 | 1434 | 2004-03-17 | 15:50 | 22.184665 | 47.959488 | -0.526044 | 0.115472 | 4.905815 | 1.232494 | 0.251231 | 3
326-6 | 1435 | 2004-03-17 | 15:51 | 22.075179 | 47.706114 | -0.654577 | 0.149191 | 3.932201 | 1.145993 | 0.291438 | 2
324-1 | 1436 | 2004-03-17 | 15:53 | 22.075179 | 47.706114 | -6 | 0 | 0.40145 | 0 | 0 | 5
324-2 | 1437 | 2004-03-17 | 15:54 | 22.090819 | 47.591743 | -5.793771 | 0.556679 | 0.421676 | 0.053113 | 0.125957 | 5
324-3 | 1438 | 2004-03-17 | 15:55 | 22.090819 | 48.100252 | -4.82261 | 0.903689 | 0.523102 | 0.124172 | 0.237377 | 5
324-4 | 1439 | 2004-03-17 | 15:56 | 22.059538 | 48.241015 | -3.211326 | 0.580681 | 0.778553 | 0.170165 | 0.218566 | 5
324-5 | 1440 | 2004-03-17 | 15:57 | 21.965696 | 48.325474 | -2.413279 | 0.449035 | 1.024774 | 0.22485 | 0.219414 | 0
324-6 | 1441 | 2004-03-17 | 15:59 | 21.903134 | 48.522548 | -1.866144 | 0.330875 | 1.306624 | 0.255271 | 0.195367 | 0
402-1 | 1442 | 2004-03-17 | 16:00 | 21.746731 | 48.832228 | -0.448503 | 0.121655 | 5.626092 | 1.827413 | 0.32481 | 4
402-2 | 1443 | 2004-03-17 | 16:01 | 21.652885 | 49.226371 | -0.384961 | 0.110391 | 6.481332 | 2.04006 | 0.314759 | 5
402-3 | 1444 | 2004-03-17 | 16:03 | 21.621604 | 49.620509 | -0.393555 | 0.109603 | 6.301895 | 2.010014 | 0.318954 | 5
402-4 | 1445 | 2004-03-17 | 16:04 | 21.559043 | 49.367135 | -0.379622 | 0.103538 | 6.412901 | 1.802857 | 0.28113 | 5
402-5 | 1446 | 2004-03-17 | 16:05 | 21.512122 | 49.479745 | -0.345833 | 0.100003 | 7.051614 | 2.051319 | 0.290901 | 5
402-6 | 1447 | 2004-03-17 | 16:06 | 21.4652 | 50.183569 | -0.349934 | 0.091589 | 6.864064 | 1.984317 | 0.289088 | 5
400-1 | 1448 | 2004-03-17 | 16:08 | 21.386998 | 49.73312 | -0.538479 | 0.118896 | 3.819752 | 1.010752 | 0.264612 | 2
400-2 | 1449 | 2004-03-17 | 16:09 | 21.371358 | 50.014647 | -0.429297 | 0.099156 | 4.770462 | 1.157678 | 0.242676 | 3
400-3 | 1450 | 2004-03-17 | 16:11 | 21.293156 | 50.915544 | -0.448503 | 0.117895 | 4.625799 | 1.409914 | 0.304794 | 3
400-4 | 1451 | 2004-03-17 | 16:12 | 21.277516 | 50.40879 | -0.424545 | 0.112876 | 4.854186 | 1.351861 | 0.278494 | 3
400-5 | 1452 | 2004-03-17 | 16:13 | 21.246232 | 50.380638 | -0.391992 | 0.101799 | 5.214341 | 1.414313 | 0.271235 | 4
400-6 | 1453 | 2004-03-17 | 16:14 | 21.199311 | 50.859234 | -0.51454 | 0.14989 | 4.03113 | 1.256691 | 0.311747 | 3
398-1 | 1454 | 2004-03-17 | 16:15 | 21.136749 | 51.309683 | -0.928617 | 0.164566 | 2.101568 | 0.447449 | 0.212912 | 1
398-2 | 1455 | 2004-03-17 | 16:17 | 21.089828 | 51.000003 | -0.557489 | 0.127017 | 3.560278 | 0.956645 | 0.268699 | 2
398-3 | 1456 | 2004-03-17 | 16:18 | 21.058547 | 51.394141 | -0.511655 | 0.13062 | 3.884229 | 0.99919 | 0.257243 | 2
398-4 | 1457 | 2004-03-17 | 16:19 | 21.042907 | 51.506752 | -0.511916 | 0.11907 | 3.850541 | 0.980336 | 0.254597 | 2
398-5 | 1458 | 2004-03-17 | 16:20 | 20.995986 | 52.463949 | -0.474025 | 0.115595 | 4.153562 | 1.098519 | 0.264476 | 3
398-6 | 1459 | 2004-03-17 | 16:21 | 21.011626 | 51.365988 | -0.494988 | 0.111662 | 3.965164 | 1.051945 | 0.265297 | 2
396-1 | 1460 | 2004-03-17 | 16:23 | 21.011626 | 51.253377 | -0.737196 | 0.176285 | 2.683099 | 0.756407 | 0.281915 | 1
396-2 | 1461 | 2004-03-17 | 16:24 | 20.964705 | 51.59121 | -0.77665 | 0.187428 | 2.520802 | 0.655175 | 0.259907 | 1
396-3 | 1462 | 2004-03-17 | 16:25 | 20.902143 | 51.506752 | -0.800543 | 0.219657 | 2.485153 | 0.790669 | 0.318157 | 1
396-4 | 1463 | 2004-03-17 | 16:26 | 20.886503 | 51.703826 | -0.789886 | 0.193593 | 2.461623 | 0.664936 | 0.270121 | 1
396-5 | 1464 | 2004-03-17 | 16:27 | 20.870862 | 51.760131 | -0.862304 | 0.216392 | 2.269734 | 0.678601 | 0.298978 | 1
396-6 | 1465 | 2004-03-17 | 16:28 | 20.839582 | 51.675668 | -2.366253 | 0.508459 | 0.807699 | 0.209103 | 0.258887 | 5
394-1 | 1466 | 2004-03-17 | 16:30 | 20.808301 | 51.9572 | -0.731532 | 0.166782 | 2.60645 | 0.642674 | 0.24657 | 1
394-2 | 1467 | 2004-03-17 | 16:31 | 20.761377 | 51.731979 | -0.569924 | 0.127396 | 3.316607 | 0.79566 | 0.239902 | 2
394-3 | 1468 | 2004-03-17 | 16:32 | 20.730096 | 51.929048 | -0.587995 | 0.145944 | 3.234372 | 0.830368 | 0.256732 | 2
394-4 | 1469 | 2004-03-17 | 16:33 | 20.698815 | 52.407644 | -0.579015 | 0.152285 | 3.305452 | 0.928678 | 0.280953 | 2
394-5 | 1470 | 2004-03-17 | 16:34 | 20.683175 | 52.238727 | -0.548802 | 0.142985 | 3.464302 | 0.91987 | 0.265528 | 2
394-6 | 1471 | 2004-03-17 | 16:35 | 20.636253 | 52.126117 | -0.50827 | 0.129095 | 3.732606 | 1.089517 | 0.291892 | 2
392-1 | 1472 | 2004-03-17 | 16:37 | 20.636253 | 52.182422 | -0.612479 | 0.156751 | 3.108172 | 0.940403 | 0.302558 | 2
392-2 | 1473 | 2004-03-18 | 9:36 | 20.104477 | 45.283204 | -0.507228 | 0.130731 | 4.774836 | 1.405585 | 0.294373 | 3
392-3 | 1474 | 2004-03-18 | 9:38 | 20.135758 | 45.198746 | -0.466147 | 0.126194 | 5.225931 | 1.496344 | 0.286331 | 4
392-4 | 1475 | 2004-03-18 | 9:39 | 20.135758 | 45.226899 | -0.441342 | 0.128565 | 5.591645 | 1.756997 | 0.314218 | 4
392-5 | 1476 | 2004-03-18 | 9:40 | 20.167039 | 45.480273 | -0.439779 | 0.121522 | 5.581352 | 1.654275 | 0.296393 | 4
392-6 | 1477 | 2004-03-18 | 9:42 | 20.182679 | 45.283204 | -1.040928 | 0.235212 | 2.333424 | 0.712764 | 0.305458 | 1
390-1 | 1478 | 2004-03-18 | 9:43 | 20.198319 | 45.198746 | -0.577713 | 0.144056 | 4.222965 | 1.205001 | 0.285345 | 3
390-2 | 1479 | 2004-03-18 | 9:44 | 20.198319 | 44.917214 | -0.489389 | 0.115923 | 4.93366 | 1.249221 | 0.253204 | 3
390-3 | 1480 | 2004-03-18 | 9:45 | 20.198319 | 45.02983 | -0.498504 | 0.122564 | 4.867089 | 1.291412 | 0.265336 | 3
390-4 | 1481 | 2004-03-18 | 9:47 | 20.198319 | 45.170593 | -0.492254 | 0.123241 | 4.943136 | 1.349999 | 0.273106 | 3
390-5 | 1482 | 2004-03-18 | 9:48 | 20.198319 | 45.283204 | -0.428646 | 0.114249 | 5.733359 | 1.672655 | 0.291741 | 4
390-6 | 1483 | 2004-03-18 | 9:49 | 20.276521 | 45.33951 | -0.441081 | 0.101564 | 5.536732 | 1.489279 | 0.268982 | 4
388-1 | 1484 | 2004-03-18 | 9:50 | 20.260881 | 45.367662 | -0.51478 | 0.117221 | 4.747522 | 1.356068 | 0.285637 | 3
388-2 | 1485 | 2004-03-18 | 9:51 | 20.260881 | 45.142441 | -0.39069 | 0.098173 | 6.293269 | 1.791408 | 0.284655 | 5
388-3 | 1486 | 2004-03-18 | 9:52 | 20.292162 | 45.311357 | -0.410156 | 0.106018 | 6.039181 | 1.742424 | 0.28852 | 4
388-4 | 1487 | 2004-03-18 | 9:54 | 20.292162 | 45.311357 | -0.402018 | 0.104616 | 6.196898 | 1.897099 | 0.306137 | 5
388-5 | 1488 | 2004-03-18 | 9:55 | 20.260881 | 45.592884 | -0.389518 | 0.108456 | 6.404979 | 1.945452 | 0.303741 | 5
388-6 | 1489 | 2004-03-18 | 9:56 | 20.292162 | 45.480273 | -0.424805 | 0.117322 | 5.220213 | 1.725809 | 0.330601 | 4
386-1 | 1490 | 2004-03-18 | 9:57 | 20.292162 | 45.536579 | -1.589451 | 0.297551 | 1.335496 | 0.341203 | 0.255488 | 0
386-2 | 1491 | 2004-03-18 | 9:59 | 20.292162 | 45.592884 | -0.801821 | 0.159734 | 2.649226 | 0.647006 | 0.244224 | 1
386-3 | 1492 | 2004-03-18 | 10:00 | 20.323443 | 45.480273 | -0.563825 | 0.135328 | 3.845703 | 1.051786 | 0.273496 | 2
386-4 | 1493 | 2004-03-18 | 10:01 | 20.276521 | 45.621037 | -0.449219 | 0.113281 | 4.835531 | 1.413516 | 0.292319 | 3
386-5 | 1494 | 2004-03-18 | 10:02 | 20.292162 | 45.564731 | -0.391992 | 0.104348 | 5.632205 | 1.872621 | 0.332485 | 4
386-6 | 1495 | 2004-03-18 | 10:04 | 20.339086 | 45.677342 | -0.403385 | 0.110008 | 5.507848 | 1.770239 | 0.321403 | 4
384-1 | 1496 | 2004-03-18 | 10:05 | 20.339086 | 46.099638 | -0.435157 | 0.100453 | 5.006656 | 1.476429 | 0.294893 | 4
384-2 | 1497 | 2004-03-18 | 10:06 | 20.370367 | 45.930722 | -0.380273 | 0.098803 | 5.784429 | 1.643714 | 0.284162 | 4
384-3 | 1498 | 2004-03-18 | 10:07 | 20.370367 | 46.043333 | -0.384179 | 0.096388 | 5.711531 | 1.620187 | 0.28367 | 4
384-4 | 1499 | 2004-03-18 | 10:08 | 20.386007 | 45.818111 | -0.391015 | 0.105139 | 5.677169 | 1.70432 | 0.300206 | 4
384-5 | 1500 | 2004-03-18 | 10:10 | 20.370367 | 45.958875 | -0.362695 | 0.101387 | 6.163909 | 1.996726 | 0.323938 | 5
384-6 | 1501 | 2004-03-18 | 10:11 | 20.370367 | 45.818111 | -0.481512 | 0.134778 | 4.659167 | 1.554575 | 0.333659 | 3
382-1 | 1502 | 2004-03-18 | 10:12 | 20.49549 | 45.7618 | -0.522528 | 0.114885 | 4.198224 | 1.032328 | 0.245896 | 3
382-2 | 1503 | 2004-03-18 | 10:13 | 20.49549 | 46.071485 | -0.441342 | 0.109741 | 5.051753 | 1.435292 | 0.284118 | 4
382-3 | 1504 | 2004-03-18 | 10:14 | 20.51113 | 45.846264 | -0.467449 | 0.124674 | 4.824718 | 1.456293 | 0.30184 | 3
382-4 | 1505 | 2004-03-18 | 10:15 | 20.448569 | 45.874416 | -0.444792 | 0.107703 | 4.959499 | 1.357051 | 0.273627 | 3
382-5 | 1506 | 2004-03-18 | 10:17 | 20.51113 | 46.212249 | -0.414649 | 0.105189 | 5.407366 | 1.583489 | 0.292839 | 4
382-6 | 1507 | 2004-03-18 | 10:18 | 20.573692 | 46.043333 | -0.475131 | 0.115837 | 4.743584 | 1.399864 | 0.295107 | 3
380-1 | 1508 | 2004-03-18 | 10:19 | 20.573692 | 45.846264 | -0.528452 | 0.117759 | 4.225618 | 1.192766 | 0.28227 | 3
380-2 | 1509 | 2004-03-18 | 10:20 | 20.573692 | 46.184096 | -0.466863 | 0.115734 | 4.812426 | 1.339884 | 0.278422 | 3
380-3 | 1510 | 2004-03-18 | 10:21 | 20.589332 | 46.01518 | -0.483204 | 0.124993 | 4.753472 | 1.659639 | 0.349143 | 3
380-4 | 1511 | 2004-03-18 | 10:22 | 20.683175 | 46.071485 | -0.490561 | 0.122836 | 4.685649 | 1.466688 | 0.313017 | 3
380-5 | 1512 | 2004-03-18 | 10:24 | 20.620613 | 46.099638 | -0.475913 | 0.120754 | 4.819149 | 1.600777 | 0.33217 | 3
380-6 | 1513 | 2004-03-18 | 10:25 | 20.604973 | 46.32486 | -0.66901 | 0.156932 | 3.362039 | 0.939685 | 0.279498 | 2
378-1 | 1514 | 2004-03-18 | 10:26 | 20.636253 | 46.212249 | -0.346028 | 0.08434 | 6.533708 | 1.794748 | 0.274691 | 5
378-2 | 1515 | 2004-03-18 | 10:27 | 20.698815 | 46.409318 | -0.324087 | 0.09101 | 7.157324 | 2.165788 | 0.302597 | 5
378-3 | 1516 | 2004-03-18 | 10:28 | 20.745736 | 46.184096 | -0.348241 | 0.097467 | 6.750488 | 2.260541 | 0.334871 | 5
378-4 | 1517 | 2004-03-18 | 10:30 | 20.730096 | 46.32486 | -0.329686 | 0.104195 | 7.22338 | 2.457414 | 0.340203 | 5
378-5 | 1518 | 2004-03-18 | 10:31 | 20.761377 | 46.381165 | -0.315559 | 0.098802 | 7.58879 | 2.650042 | 0.349205 | 5
378-6 | 1519 | 2004-03-18 | 10:32 | 20.745736 | 46.606387 | -0.367643 | 0.109426 | 6.471515 | 2.286185 | 0.353269 | 5
376-1 | 1520 | 2004-03-18 | 10:33 | 20.808301 | 46.381165 | -0.930794 | 0.241451 | 2.214646 | 0.674084 | 0.304376 | 1
376-2 | 1521 | 2004-03-18 | 10:34 | 20.855222 | 46.043333 | -0.584439 | 0.1835 | 3.646177 | 1.222297 | 0.335227 | 2
376-3 | 1522 | 2004-03-18 | 10:36 | 20.886503 | 46.099638 | -0.560916 | 0.168826 | 3.786138 | 1.231934 | 0.32538 | 2
376-4 | 1523 | 2004-03-18 | 10:37 | 20.839582 | 46.127791 | -0.546572 | 0.169384 | 3.900548 | 1.34696 | 0.345326 | 2
376-5 | 1524 | 2004-03-18 | 10:38 | 20.79266 | 46.465624 | -0.498504 | 0.162539 | 4.282196 | 1.493993 | 0.348885 | 3
376-6 | 1525 | 2004-03-18 | 10:39 | 20.79266 | 46.493776 | -0.50495 | 0.158876 | 4.205785 | 1.459389 | 0.346996 | 3
374-1 | 1526 | 2004-03-18 | 10:40 | 20.808301 | 46.268554 | -0.340624 | 0.111587 | 6.256222 | 2.126243 | 0.33986 | 5
374-2 | 1527 | 2004-03-18 | 10:42 | 20.886503 | 46.578234 | -0.290819 | 0.098556 | 7.443864 | 2.558455 | 0.3437 | 5
374-3 | 1528 | 2004-03-18 | 10:43 | 20.933424 | 46.606387 | -0.339973 | 0.114597 | 6.421136 | 2.270719 | 0.353632 | 5
374-4 | 1529 | 2004-03-18 | 10:44 | 20.949064 | 46.32486 | -0.337108 | 0.110598 | 6.427119 | 2.160409 | 0.33614 | 5
374-5 | 1530 | 2004-03-18 | 10:45 | 20.995986 | 46.184096 | -0.329882 | 0.117577 | 6.779256 | 2.561993 | 0.377916 | 5
374-6 | 1531 | 2004-03-18 | 10:46 | 21.011626 | 46.831614 | -0.365364 | 0.126122 | 6.108142 | 2.284302 | 0.373977 | 4
372-1 | 1532 | 2004-03-18 | 10:47 | 20.995986 | 46.099638 | -1.354075 | 0.37773 | 1.575191 | 0.494369 | 0.313847 | 0
372-2 | 1533 | 2004-03-18 | 10:49 | 20.949064 | 46.099638 | -1.166251 | 0.299632 | 1.786155 | 0.49249 | 0.275726 | 0
372-3 | 1534 | 2004-03-18 | 10:50 | 20.839582 | 46.071485 | -1.125735 | 0.290624 | 1.822564 | 0.494522 | 0.271333 | 0
372-4 | 1535 | 2004-03-18 | 10:51 | 20.839582 | 46.099638 | -1.116796 | 0.296778 | 1.84841 | 0.528912 | 0.286144 | 0
372-5 | 1536 | 2004-03-18 | 10:52 | 20.808301 | 46.296707 | -1.157051 | 0.331375 | 1.799481 | 0.551434 | 0.306441 | 0
372-6 | 1537 | 2004-03-18 | 11:00 | 20.964705 | 44.860908 | -1.238278 | 0.341297 | 1.708675 | 0.520608 | 0.304685 | 0
370-1 | 1538 | 2004-03-18 | 11:01 | 21.027266 | 45.33951 | -2.170645 | 0.497008 | 0.957688 | 0.247953 | 0.258908 | 0
370-2 | 1539 | 2004-03-18 | 11:03 | 21.027266 | 45.536579 | -1.779949 | 0.408041 | 1.168853 | 0.305722 | 0.261557 | 0
370-3 | 1540 | 2004-03-18 | 11:04 | 21.058547 | 45.649189 | -1.686848 | 0.353372 | 1.224408 | 0.287558 | 0.234854 | 0
370-4 | 1541 | 2004-03-18 | 11:05 | 21.136749 | 45.592884 | -1.705338 | 0.396259 | 1.234021 | 0.306502 | 0.248377 | 0
370-5 | 1542 | 2004-03-18 | 11:06 | 21.136749 | 45.7618 | -1.672525 | 0.398773 | 1.266599 | 0.340469 | 0.268805 | 0
370-6 | 1543 | 2004-03-18 | 11:07 | 21.15239 | 45.33951 | -1.924478 | 0.487619 | 1.109019 | 0.30377 | 0.273908 | 0
368-1 | 1544 | 2004-03-18 | 11:08 | 21.199311 | 45.33951 | -1.556898 | 0.33451 | 1.359838 | 0.355739 | 0.261604 | 0
368-2 | 1545 | 2004-03-18 | 11:10 | 21.199311 | 45.564731 | -0.750152 | 0.194539 | 2.874084 | 0.819469 | 0.285123 | 1
368-3 | 1546 | 2004-03-18 | 11:11 | 21.16803 | 45.677342 | -0.616601 | 0.16154 | 3.486038 | 0.99289 | 0.284819 | 2
368-4 | 1547 | 2004-03-18 | 11:12 | 21.214951 | 45.649189 | -0.608137 | 0.17338 | 3.595651 | 1.076792 | 0.299471 | 2
368-5 | 1548 | 2004-03-18 | 11:14 | 21.136749 | 46.01518 | -0.603189 | 0.185121 | 3.675833 | 1.281813 | 0.348714 | 2
368-6 | 1549 | 2004-03-18 | 11:15 | 20.855222 | 46.88792 | -0.644661 | 0.192374 | 3.284728 | 1.086713 | 0.330838 | 2
366-1 | 1550 | 2004-03-18 | 11:17 | 20.636253 | 47.706114 | -1.360981 | 0.357038 | 1.478882 | 0.444043 | 0.300256 | 0
366-2 | 1551 | 2004-03-18 | 11:19 | 20.542411 | 48.325474 | -1.041058 | 0.279878 | 1.917819 | 0.594241 | 0.309852 | 0
366-3 | 1552 | 2004-03-18 | 11:20 | 20.542411 | 48.297321 | -1.018857 | 0.274666 | 1.951713 | 0.568254 | 0.291156 | 0
366-4 | 1553 | 2004-03-18 | 11:21 | 20.683175 | 48.156557 | -0.956226 | 0.255074 | 2.120083 | 0.641152 | 0.302419 | 1
366-5 | 1554 | 2004-03-18 | 11:22 | 20.761377 | 48.128405 | -0.84145 | 0.214528 | 2.420129 | 0.709377 | 0.293115 | 1
366-6 | 1555 | 2004-03-18 | 11:23 | 20.855222 | 48.100252 | -0.873677 | 0.249655 | 2.391434 | 0.728117 | 0.304469 | 1
364-1 | 1556 | 2004-03-18 | 11:24 | 20.964705 | 48.043946 | -0.368229 | 0.101416 | 5.736586 | 1.763009 | 0.307327 | 4
364-2 | 1557 | 2004-03-18 | 11:26 | 21.042907 | 47.677961 | -0.326757 | 0.104059 | 6.736192 | 2.495869 | 0.370516 | 5
364-3 | 1558 | 2004-03-18 | 11:27 | 21.105468 | 48.043946 | -0.338345 | 0.110592 | 6.613977 | 2.575454 | 0.389396 | 5
364-4 | 1559 | 2004-03-18 | 11:28 | 21.214951 | 47.591743 | -0.326171 | 0.10785 | 6.959667 | 2.671416 | 0.383842 | 5
364-5 | 1560 | 2004-03-18 | 11:29 | 21.261875 | 47.028683 | -0.311522 | 0.104644 | 7.397933 | 3.006129 | 0.406347 | 5
364-6 | 1561 | 2004-03-18 | 11:30 | 21.308796 | 47.31021 | -0.361653 | 0.122753 | 6.385041 | 2.447074 | 0.383251 | 5
482-1 | 1562 | 2004-03-18 | 11:31 | 21.105468 | 47.366516 | -2.183979 | 0.578612 | 0.993224 | 0.351325 | 0.353722 | 0
482-2 | 1563 | 2004-03-18 | 11:34 | 20.902143 | 47.818725 | -1.852887 | 0.539254 | 1.170344 | 0.470586 | 0.402092 | 0
482-3 | 1564 | 2004-03-18 | 11:35 | 20.777017 | 48.5507 | -1.884723 | 0.543539 | 1.122062 | 0.421858 | 0.375967 | 0
482-4 | 1565 | 2004-03-18 | 11:36 | 20.651894 | 48.5507 | -1.700866 | 0.482859 | 1.2246 | 0.473534 | 0.386685 | 0
482-5 | 1566 | 2004-03-18 | 11:37 | 20.651894 | 48.74777 | -1.921027 | 0.638086 | 1.126322 | 0.511212 | 0.453878 | 0
482-6 | 1567 | 2004-03-18 | 11:39 | 20.761377 | 49.001144 | -2.464322 | 0.704241 | 0.857724 | 0.337877 | 0.393923 | 0
480-1 | 1568 | 2004-03-18 | 11:40 | 20.808301 | 48.43809 | -0.646073 | 0.147398 | 3.155818 | 0.970349 | 0.307479 | 2
480-2 | 1569 | 2004-03-18 | 11:41 | 20.839582 | 48.128405 | -0.425912 | 0.096816 | 4.789208 | 1.393432 | 0.290952 | 3 | rotta
480-3 | 1570 | 2004-03-18 | 11:42 | 20.870862 | 48.297321 | -0.422982 | 0.108067 | 4.96314 | 1.771784 | 0.356988 | 3
480-4 | 1571 | 2004-03-18 | 11:44 | 20.902143 | 49.451593 | -0.422201 | 0.109107 | 4.983014 | 1.716039 | 0.344378 | 3
480-5 | 1572 | 2004-03-18 | 11:45 | 20.995986 | 48.888533 | -0.422982 | 0.116603 | 5.107726 | 1.934787 | 0.378796 | 4
480-6 | 1573 | 2004-03-18 | 11:46 | 20.870862 | 50.127263 | -1.29824 | 0.430396 | 1.708105 | 0.754493 | 0.441714 | 0
478-1 | 1574 | 2004-03-18 | 11:47 | 20.745736 | 50.070958 | -0.627994 | 0.148394 | 3.255409 | 1.112096 | 0.341615 | 2
478-2 | 1575 | 2004-03-18 | 11:49 | 20.636253 | 50.465096 | -0.40612 | 0.098396 | 4.94602 | 1.568119 | 0.317047 | 3
478-3 | 1576 | 2004-03-18 | 11:50 | 20.698815 | 50.183569 | -0.421354 | 0.1082 | 4.86763 | 1.709838 | 0.351267 | 3
478-4 | 1577 | 2004-03-18 | 11:51 | 20.79266 | 50.268027 | -0.41849 | 0.104228 | 4.964449 | 1.805854 | 0.363757 | 3
478-5 | 1578 | 2004-03-18 | 11:52 | 20.902143 | 49.676814 | -0.448829 | 0.117074 | 4.702273 | 1.675518 | 0.356321 | 3
478-6 | 1579 | 2004-03-18 | 11:54 | 21.042907 | 49.986494 | -0.741298 | 0.206933 | 2.960889 | 1.212923 | 0.409648 | 1
476-1 | 1580 | 2004-03-18 | 11:55 | 21.121109 | 50.211721 | -6 | 0 | 0.330023 | 0 | 0 | 5
476-2 | 1581 | 2004-03-18 | 11:56 | 21.15239 | 50.634012 | -2.710782 | 0.56655 | 0.780664 | 0.234591 | 0.300501 | 5
476-3 | 1582 | 2004-03-18 | 11:57 | 21.199311 | 50.634012 | -0.888972 | 0.176723 | 2.36667 | 0.606827 | 0.256405 | 1
476-4 | 1583 | 2004-03-18 | 11:58 | 21.277516 | 50.774776 | -0.538804 | 0.11278 | 3.983789 | 1.163746 | 0.29212 | 2
476-5 | 1584 | 2004-03-18 | 12:00 | 21.355718 | 49.958342 | -0.497658 | 0.119654 | 4.417777 | 1.386089 | 0.313753 | 3
476-6 | 1585 | 2004-03-18 | 12:01 | 21.418279 | 49.845731 | -0.856314 | 0.223862 | 2.627829 | 0.91128 | 0.346781 | 1
474-1 | 1586 | 2004-03-18 | 12:02 | 21.44956 | 49.282676 | -0.400326 | 0.147332 | 5.909004 | 2.361331 | 0.399616 | 4
474-2 | 1587 | 2004-03-18 | 12:03 | 21.418279 | 49.845731 | -0.256183 | 0.06094 | 8.570791 | 2.385718 | 0.278354 | 5
474-3 | 1588 | 2004-03-18 | 12:04 | 21.277516 | 50.296179 | -0.268553 | 0.065246 | 8.080298 | 2.416021 | 0.299001 | 5
474-4 | 1589 | 2004-03-18 | 12:06 | 21.105468 | 50.943697 | -0.267967 | 0.06365 | 7.917046 | 2.399867 | 0.303127 | 5
474-5 | 1590 | 2004-03-18 | 12:07 | 20.995986 | 50.296179 | -0.257094 | 0.059845 | 8.154719 | 2.584693 | 0.316957 | 5
474-6 | 1591 | 2004-03-18 | 12:08 | 20.949064 | 50.859234 | -0.439389 | 0.10799 | 4.772909 | 1.559655 | 0.326772 | 3
472-1 | 1592 | 2004-03-18 | 12:09 | 21.027266 | 50.155416 | -1.642211 | 0.283953 | 1.240936 | 0.293717 | 0.23669 | 0
472-2 | 1593 | 2004-03-18 | 12:11 | 21.121109 | 49.958342 | -0.578649 | 0.113584 | 3.598257 | 0.930583 | 0.258621 | 2
472-3 | 1594 | 2004-03-18 | 12:12 | 21.199311 | 49.676814 | -0.407162 | 0.084614 | 5.195639 | 1.419405 | 0.273192 | 4
472-4 | 1595 | 2004-03-18 | 12:13 | 21.308796 | 49.282676 | -0.378711 | 0.086433 | 5.725197 | 1.693959 | 0.295878 | 4
472-5 | 1596 | 2004-03-18 | 12:15 | 21.293156 | 48.888533 | -0.352343 | 0.075032 | 6.101658 | 1.742539 | 0.285584 | 4
472-6 | 1597 | 2004-03-18 | 12:16 | 21.246232 | 49.817578 | -0.435352 | 0.104722 | 4.958197 | 1.455773 | 0.293609 | 3
470-1 | 1598 | 2004-03-18 | 12:17 | 21.105468 | 49.704967 | -0.339713 | 0.069227 | 6.118859 | 1.525996 | 0.249392 | 5
470-2 | 1599 | 2004-03-18 | 12:19 | 20.995986 | 49.73312 | -0.336848 | 0.074819 | 6.128529 | 1.601055 | 0.261246 | 5
470-3 | 1600 | 2004-03-18 | 12:20 | 20.886503 | 50.465096 | -0.356184 | 0.075831 | 5.679069 | 1.375201 | 0.242153 | 4
470-4 | 1601 | 2004-03-18 | 12:21 | 20.777017 | 50.774776 | -0.364648 | 0.084456 | 5.551297 | 1.606773 | 0.289441 | 4
470-5 | 1602 | 2004-03-18 | 12:23 | 20.745736 | 51.309683 | -0.356835 | 0.082692 | 5.643391 | 1.593634 | 0.282389 | 4
470-6 | 1603 | 2004-03-18 | 12:24 | 20.698815 | 50.71847 | -0.402865 | 0.083135 | 4.904278 | 1.230701 | 0.250944 | 3
468-1 | 1604 | 2004-03-18 | 12:25 | 20.777017 | 50.183569 | -0.610505 | 0.140475 | 3.307862 | 0.894999 | 0.270567 | 2