## misure-8-1
Codice PANPLA | N.lastra | Data | Ora | Temp | Humid | Ro20ari | SRo20ari | risolari | rcc
1812-1 | 2301 | 2005-03-10 | 9:46 | 16.646951 | 35.878379 | 2.118903 | 0.580107 | 0.273777 | 1
1812-2 | 2302 | 2005-03-10 | 9:48 | 16.693872 | 35.878379 | 4.014981 | 1.511229 | 0.376398 | 3 | Total
1812-3 | 2303 | 2005-03-10 | 9:49 | 16.678231 | 36.497739 | 4.352129 | 1.204014 | 0.27665 | 3 | 217
1812-4 | 2304 | 2005-03-10 | 9:51 | 16.678231 | 36.525891 | 3.807821 | 1.082716 | 0.28434 | 2 | Rejects
1812-5 | 2305 | 2005-03-10 | 9:52 | 16.646951 | 36.582197 | 2.358792 | 0.704095 | 0.298498 | 1 | 34
1812-6 | 2306 | 2005-03-10 | 9:53 | 16.678231 | 36.779271 | 0.644494 | 0.126057 | 0.195591 | 5 | Yellow | Red
1812-1 | 2307 | 2005-03-10 | 9:55 | 16.693872 | 36.751118 | 2.467993 | 0.59335 | 0.240418 | 1 | 136 | 47
1812-2 | 2308 | 2005-03-10 | 9:56 | 16.709512 | 36.694813 | 4.199487 | 0.979754 | 0.233303 | 3
1810-3 | 2309 | 2005-03-10 | 9:57 | 16.709512 | 36.920035 | 4.0868 | 0.964392 | 0.235977 | 3 | Check
1810-4 | 2310 | 2005-03-10 | 9:59 | 16.709512 | 37.060798 | 4.110814 | 1.058397 | 0.257466 | 3 | 217
1810-5 | 2311 | 2005-03-10 | 10:00 | 16.693872 | 36.920035 | 3.90937 | 0.974897 | 0.249375 | 2
1810-6 | 2312 | 2005-03-10 | 10:01 | 16.709512 | 37.257867 | 3.224249 | 0.870436 | 0.269966 | 2 | TOT OK= | 183
1808-1 | 2313 | 2005-03-10 | 10:02 | 16.709512 | 37.173409 | 3.502138 | 0.89179 | 0.254642 | 2
1808-2 | 2314 | 2005-03-10 | 10:03 | 16.740793 | 37.088951 | 3.004694 | 0.773586 | 0.257459 | 2
1808-3 | 2315 | 2005-03-10 | 10:05 | 16.787714 | 37.173409 | 3.984229 | 1.114013 | 0.279606 | 2
1808-4 | 2316 | 2005-03-10 | 10:06 | 16.787714 | 37.173409 | 4.439128 | 1.197357 | 0.269728 | 3
1808-5 | 2317 | 2005-03-10 | 10:07 | 16.740793 | 37.314173 | 4.178287 | 1.276357 | 0.305474 | 3
1808-6 | 2318 | 2005-03-10 | 10:08 | 16.756433 | 37.229714 | 1.2927 | 0.379101 | 0.293263 | 0
1806-1 | 2319 | 2005-03-10 | 10:10 | 16.850276 | 37.173409 | 2.921586 | 0.874189 | 0.299217 | 1
1806-2 | 2320 | 2005-03-10 | 10:11 | 16.834635 | 37.314173 | 4.164753 | 1.228035 | 0.294864 | 3
1806-3 | 2321 | 2005-03-10 | 10:12 | 16.834635 | 37.257867 | 4.384675 | 1.323738 | 0.301901 | 3
1806-4 | 2322 | 2005-03-10 | 10:13 | 16.897197 | 37.257867 | 4.369568 | 1.369017 | 0.313307 | 3
1806-5 | 2323 | 2005-03-10 | 10:15 | 16.928478 | 37.398631 | 4.102753 | 1.309361 | 0.319142 | 3
1806-6 | 2324 | 2005-03-10 | 10:16 | 16.928478 | 37.398631 | 3.179715 | 0.954401 | 0.300153 | 2
1804-1 | 2325 | 2005-03-10 | 10:17 | 16.959759 | 37.370478 | 3.512165 | 1.04105 | 0.296413 | 2
1804-2 | 2326 | 2005-03-10 | 10:19 | 17.00668 | 37.370478 | 1.75704 | 0.406321 | 0.231253 | 0
1804-3 | 2327 | 2005-03-10 | 10:20 | 16.991039 | 37.398631 | 5.683483 | 1.705394 | 0.300061 | 4
1804-4 | 2328 | 2005-03-10 | 10:21 | 17.037961 | 37.342325 | 5.906596 | 1.869264 | 0.316471 | 4
1804-5 | 2329 | 2005-03-10 | 10:22 | 17.053604 | 37.201562 | 7.193588 | 2.437033 | 0.338778 | 5
1804-6 | 2330 | 2005-03-10 | 10:24 | 17.069244 | 37.257867 | 2.624669 | 0.719681 | 0.274199 | 1
1802-1 | 2331 | 2005-03-10 | 10:25 | 17.084885 | 37.117104 | 4.991102 | 1.367525 | 0.273993 | 3
1802-2 | 2332 | 2005-03-10 | 10:26 | 17.147446 | 37.229714 | 6.946052 | 2.142326 | 0.308424 | 5
1802-3 | 2333 | 2005-03-10 | 10:28 | 17.147446 | 37.088951 | 6.735869 | 2.216137 | 0.329005 | 5
1802-4 | 2334 | 2005-03-10 | 10:29 | 17.194368 | 36.97634 | 7.031981 | 2.383294 | 0.338922 | 5
1802-5 | 2335 | 2005-03-10 | 10:30 | 17.256929 | 36.891882 | 5.67607 | 1.988268 | 0.35029 | 4
1802-6 | 2336 | 2005-03-10 | 10:31 | 17.28821 | 36.97634 | 5.399847 | 1.734484 | 0.32121 | 4
1800-1 | 2337 | 2005-03-10 | 10:34 | 17.413333 | 37.117104 | 3.291213 | 1.083511 | 0.329213 | 2
1800-2 | 2338 | 2005-03-10 | 10:36 | 17.475895 | 36.863729 | 1.803456 | 0.525511 | 0.291391 | 0
1800-3 | 2339 | 2005-03-10 | 10:37 | 17.460254 | 36.807424 | 3.27347 | 1.207125 | 0.36876 | 2
1800-4 | 2340 | 2005-03-10 | 10:38 | 17.475895 | 36.920035 | 3.540022 | 1.235267 | 0.348943 | 2
1800-5 | 2341 | 2005-03-10 | 10:39 | 17.475895 | 37.088951 | 3.770108 | 1.471516 | 0.390311 | 2
1800-6 | 2342 | 2005-03-10 | 10:40 | 17.491535 | 36.920035 | 1.439154 | 0.503277 | 0.349704 | 0
1798-1 | 2343 | 2005-03-10 | 10:41 | 17.5541 | 36.722966 | 2.928724 | 1.066975 | 0.364314 | 1
1798-2 | 2344 | 2005-03-10 | 10:43 | 17.58538 | 36.694813 | 3.941341 | 1.472054 | 0.373491 | 2
1798-3 | 2345 | 2005-03-10 | 10:44 | 17.5541 | 36.694813 | 3.982627 | 1.520795 | 0.381857 | 2
1798-4 | 2346 | 2005-03-10 | 10:45 | 17.601021 | 36.610355 | 4.321467 | 1.771141 | 0.409847 | 3
1798-5 | 2347 | 2005-03-10 | 10:46 | 17.601021 | 36.694813 | 4.051551 | 1.427626 | 0.352365 | 3
1798-6 | 2348 | 2005-03-10 | 10:49 | 17.694863 | 36.328822 | 3.067719 | 1.179783 | 0.38458 | 2
1796-1 | 2349 | 2005-03-10 | 10:50 | 17.819986 | 36.328822 | 2.110111 | 0.562587 | 0.266615 | 1
1796-2 | 2350 | 2005-03-10 | 10:52 | 17.819986 | 36.272517 | 1.277779 | 0.321914 | 0.251932 | 0
1796-3 | 2351 | 2005-03-10 | 10:53 | 17.835627 | 36.497739 | 3.840544 | 1.360292 | 0.354193 | 2
1796-4 | 2352 | 2005-03-10 | 10:54 | 17.819986 | 36.356975 | 4.036129 | 1.43085 | 0.354511 | 3
1796-5 | 2353 | 2005-03-10 | 10:55 | 17.819986 | 36.41328 | 4.503154 | 1.609757 | 0.357473 | 3
1796-6 | 2354 | 2005-03-10 | 10:56 | 17.819986 | 36.469586 | 2.117766 | 0.766942 | 0.362147 | 1
1794-1 | 2355 | 2005-03-10 | 10:57 | 17.835627 | 36.469586 | 3.867062 | 1.295348 | 0.33497 | 2
1794-2 | 2356 | 2005-03-10 | 10:59 | 17.882548 | 36.272517 | 4.967204 | 1.800191 | 0.362415 | 3
1794-3 | 2357 | 2005-03-10 | 11:00 | 17.913829 | 36.244364 | 5.161772 | 2.1335 | 0.413327 | 4
1794-4 | 2358 | 2005-03-10 | 11:01 | 17.94511 | 36.159906 | 5.418422 | 2.170674 | 0.40061 | 4
1794-5 | 2359 | 2005-03-10 | 11:02 | 18.023314 | 36.272517 | 5.158723 | 1.980797 | 0.38397 | 4
1794-6 | 2360 | 2005-03-10 | 11:03 | 18.038955 | 36.131753 | 4.214072 | 1.441228 | 0.342004 | 3
1792-1 | 2361 | 2005-03-10 | 11:04 | 18.038955 | 36.019142 | 2.952635 | 0.749388 | 0.253803 | 1
1792-2 | 2362 | 2005-03-10 | 11:06 | 18.085876 | 36.019142 | 3.614301 | 1.049153 | 0.290278 | 2
1792-3 | 2363 | 2005-03-10 | 11:07 | 18.085876 | 36.159906 | 3.661293 | 1.01761 | 0.277937 | 2
1792-4 | 2364 | 2005-03-10 | 11:08 | 18.101516 | 36.075448 | 3.620199 | 1.049667 | 0.289947 | 2
1792-5 | 2365 | 2005-03-10 | 11:09 | 18.164078 | 36.019142 | 2.547338 | 0.59841 | 0.234916 | 1
1792-6 | 2366 | 2005-03-10 | 11:10 | 18.195359 | 35.878379 | 0.840174 | 0.174801 | 0.208053 | 5
1790-1 | 2367 | 2005-03-10 | 11:11 | 18.22664 | 35.878379 | 5.08356 | 1.582696 | 0.311336 | 4
1790-2 | 2368 | 2005-03-10 | 11:13 | 18.336122 | 35.934684 | 8.275124 | 3.01981 | 0.364926 | 5
1790-3 | 2369 | 2005-03-10 | 11:14 | 18.351763 | 35.822073 | 8.461689 | 3.338734 | 0.394571 | 5
1790-4 | 2370 | 2005-03-10 | 11:15 | 18.351763 | 35.596846 | 8.8262 | 3.492155 | 0.395658 | 5
1790-5 | 2371 | 2005-03-10 | 11:16 | 18.398684 | 35.681304 | 8.660694 | 3.324507 | 0.383861 | 5
1790-6 | 2372 | 2005-03-10 | 11:17 | 18.383044 | 35.540541 | 6.205993 | 2.270452 | 0.365848 | 5
1788-1 | 2373 | 2005-03-10 | 11:19 | 18.477864 | 35.512388 | 3.193053 | 0.843699 | 0.26423 | 2
1788-2 | 2374 | 2005-03-10 | 11:20 | 18.540428 | 35.399777 | 2.928465 | 0.753447 | 0.257284 | 1
1788-3 | 2375 | 2005-03-10 | 11:21 | 18.571709 | 35.568694 | 2.814318 | 0.769321 | 0.27336 | 1
1788-4 | 2376 | 2005-03-10 | 11:22 | 18.58735 | 35.653152 | 2.994827 | 0.88343 | 0.294985 | 1
1788-5 | 2377 | 2005-03-10 | 11:23 | 18.58735 | 35.540541 | 1.919732 | 0.5552 | 0.289207 | 0
1788-6 | 2378 | 2005-03-10 | 11:24 | 18.571709 | 35.568694 | 0.975444 | 0.258842 | 0.265358 | 0
1786-1 | 2379 | 2005-03-10 | 11:26 | 18.634271 | 35.568694 | 1.35984 | 0.315925 | 0.232325 | 0
1786-2 | 2380 | 2005-03-10 | 11:27 | 18.634271 | 35.568694 | 1.421408 | 0.369472 | 0.259934 | 0
1786-3 | 2381 | 2005-03-10 | 11:28 | 18.61863 | 35.540541 | 1.041722 | 0.23576 | 0.226317 | 0
1786-4 | 2382 | 2005-03-10 | 11:29 | 18.649911 | 35.568694 | 0.871319 | 0.2146 | 0.246294 | 0
1786-5 | 2383 | 2005-03-10 | 11:31 | 18.634271 | 35.484235 | 0.755989 | 0.154173 | 0.203935 | 5
1786-6 | 2384 | 2005-03-10 | 11:32 | 18.649911 | 35.512388 | 0.478472 | 0.092004 | 0.192288 | 5
1784-1 | 2385 | 2005-03-10 | 11:33 | 18.728113 | 35.287166 | 1.767544 | 0.362579 | 0.205131 | 0
1784-2 | 2386 | 2005-03-10 | 11:34 | 18.790675 | 35.146403 | 1.470869 | 0.316908 | 0.215456 | 0
1784-3 | 2387 | 2005-03-10 | 11:35 | 18.837596 | 35.090097 | 3.1658 | 0.807177 | 0.254968 | 2
1784-4 | 2388 | 2005-03-10 | 11:37 | 18.837596 | 35.11825 | 3.273621 | 0.839818 | 0.256541 | 2
1784-5 | 2389 | 2005-03-10 | 11:38 | 18.837596 | 35.230861 | 3.585715 | 1.117806 | 0.311739 | 2
1784-6 | 2390 | 2005-03-10 | 11:39 | 18.853236 | 35.287166 | 2.006251 | 0.499521 | 0.248982 | 1
1782-1 | 2391 | 2005-03-10 | 11:40 | 18.837596 | 35.343472 | 4.650643 | 1.582011 | 0.34017 | 3
1782-2 | 2392 | 2005-03-10 | 11:41 | 18.884517 | 35.11825 | 6.056188 | 2.038687 | 0.336629 | 4
1782-3 | 2393 | 2005-03-10 | 11:43 | 18.931438 | 35.146403 | 6.297952 | 2.200983 | 0.349476 | 5
1782-4 | 2394 | 2005-03-10 | 11:44 | 18.900158 | 35.090097 | 6.462718 | 2.232568 | 0.345453 | 5
1782-5 | 2395 | 2005-03-10 | 11:45 | 18.947079 | 35.061945 | 6.269136 | 2.239747 | 0.357266 | 5
1782-6 | 2396 | 2005-03-10 | 11:46 | 18.994003 | 35.005639 | 7.127356 | 2.591746 | 0.363634 | 5
1780-1 | 2397 | 2005-03-10 | 11:47 | 19.056564 | 34.949334 | 2.956804 | 0.558779 | 0.188981 | 1
1780-2 | 2398 | 2005-03-10 | 11:49 | 19.056564 | 35.005639 | 1.558528 | 0.321445 | 0.206249 | 0
1780-3 | 2399 | 2005-03-10 | 11:50 | 19.056564 | 34.86487 | 2.683238 | 0.558041 | 0.207973 | 1
1780-4 | 2400 | 2005-03-10 | 11:51 | 19.056564 | 35.090097 | 2.869166 | 0.583151 | 0.203248 | 1
1780-5 | 2401 | 2005-03-10 | 11:52 | 19.087845 | 34.86487 | 2.6505 | 0.669855 | 0.252728 | 1
1780-6 | 2402 | 2005-03-10 | 11:54 | 19.103486 | 34.667801 | 1.073455 | 0.265097 | 0.246957 | 0
1778-1 | 2403 | 2005-03-10 | 11:55 | 19.119126 | 34.780412 | 3.119705 | 0.682838 | 0.218879 | 2
1778-2 | 2404 | 2005-03-10 | 11:56 | 19.134766 | 34.780412 | 4.113979 | 0.95104 | 0.231173 | 3
1778-3 | 2405 | 2005-03-10 | 11:58 | 19.134766 | 34.498885 | 4.21538 | 1.169737 | 0.277493 | 3
1778-4 | 2406 | 2005-03-10 | 11:59 | 19.134766 | 34.44258 | 4.166581 | 1.096922 | 0.263267 | 3
1778-5 | 2407 | 2005-03-10 | 12:00 | 19.119126 | 34.470732 | 4.639641 | 1.407053 | 0.303268 | 3
1778-6 | 2408 | 2005-03-10 | 12:01 | 19.119126 | 34.44258 | 4.27562 | 1.197864 | 0.280161 | 3
1776-1 | 2409 | 2005-03-10 | 12:03 | 19.119126 | 34.470732 | 5.032317 | 0.973979 | 0.193545 | 4
1776-2 | 2410 | 2005-03-10 | 12:04 | 19.150407 | 34.470732 | 3.880732 | 0.855355 | 0.220411 | 3
1776-3 | 2411 | 2005-03-10 | 14:04 | 22.200305 | 27.881194 | 15.180938 | 3.073455 | 0.202455 | 5
1776-4 | 2412 | 2005-03-10 | 14:06 | 22.1221 | 28.247185 | 5.485542 | 1.338313 | 0.243971 | 4
1776-5 | 2413 | 2005-03-10 | 14:08 | 22.1221 | 28.30349 | 5.185497 | 1.309133 | 0.252461 | 4
1776-6 | 2414 | 2005-03-10 | 14:10 | 22.059538 | 28.359796 | 1.74406 | 0.319907 | 0.183427 | 0
1774-1 | 2415 | 2005-03-10 | 14:11 | 22.012617 | 28.697628 | 8.09664 | 2.022961 | 0.249852 | 5
1774-2 | 2416 | 2005-03-10 | 14:12 | 22.043898 | 28.669476 | 11.016178 | 2.831698 | 0.257049 | 5
1774-3 | 2417 | 2005-03-10 | 14:13 | 22.075179 | 28.585018 | 10.724026 | 2.807168 | 0.261764 | 5
1774-4 | 2418 | 2005-03-10 | 14:14 | 22.090819 | 28.585018 | 11.254213 | 2.976016 | 0.264436 | 5
1774-5 | 2419 | 2005-03-10 | 14:15 | 22.169024 | 28.697628 | 11.067104 | 3.129996 | 0.28282 | 5
1774-6 | 2420 | 2005-03-10 | 14:17 | 0 | 0 | 0.647545 | 0.183139 | 0.28282 | 5
1772-1 | 2421 | 2005-03-10 | 14:19 | 22.231586 | 29.204383 | 0.304803 | 0.065473 | 0.214804 | 5
1772-2 | 2422 | 2005-03-10 | 14:20 | 22.231586 | 29.007308 | 0.596461 | 0.11616 | 0.194749 | 5
1772-3 | 2423 | 2005-03-10 | 14:21 | 22.262867 | 29.373299 | 1.017372 | 0.223037 | 0.219228 | 0
1772-4 | 2424 | 2005-03-10 | 14:23 | 22.247226 | 29.119924 | 0.907616 | 0.190904 | 0.210335 | 0
1772-5 | 2425 | 2005-03-10 | 14:24 | 22.200305 | 29.316994 | 1.562414 | 0.388642 | 0.248745 | 0
1772-6 | 2426 | 2005-03-10 | 14:25 | 22.231586 | 29.288841 | 0.882311 | 0.190747 | 0.21619 | 0
1846-1 | 2427 | 2005-03-10 | 14:26 | 22.231586 | 29.79559 | 0.481266 | 0.108094 | 0.224603 | 5
1846-2 | 2428 | 2005-03-10 | 14:29 | 22.231586 | 29.880053 | 1.14037 | 0.33288 | 0.291905 | 0
1846-3 | 2429 | 2005-03-10 | 14:31 | 22.247226 | 29.851895 | 1.220633 | 0.350349 | 0.287022 | 0
1846-4 | 2430 | 2005-03-10 | 14:32 | 22.262867 | 29.880053 | 1.277666 | 0.392766 | 0.307409 | 0
1846-5 | 2431 | 2005-03-10 | 14:33 | 22.200305 | 29.880053 | 1.334407 | 0.40975 | 0.307065 | 0
1846-6 | 2432 | 2005-03-10 | 14:35 | 22.169024 | 29.908206 | 1.300454 | 0.380552 | 0.29263 | 0
1844-1 | 2433 | 2005-03-10 | 14:36 | 22.169024 | 30.048969 | 1.988113 | 0.604201 | 0.303907 | 0
1844-2 | 2434 | 2005-03-10 | 14:37 | 22.184665 | 29.908206 | 1.715691 | 0.544977 | 0.317643 | 0
1844-3 | 2435 | 2005-03-10 | 14:38 | 22.184665 | 29.851895 | 2.114574 | 0.679974 | 0.321566 | 1
1844-4 | 2436 | 2005-03-10 | 14:40 | 22.247226 | 29.851895 | 2.132387 | 0.711356 | 0.333596 | 1
1844-5 | 2437 | 2005-03-10 | 14:41 | 22.278507 | 29.79559 | 2.071288 | 0.670275 | 0.323603 | 1
1844-6 | 2438 | 2005-03-10 | 14:42 | 22.325428 | 29.908206 | 0.707657 | 0.203883 | 0.28811 | 5
1842-1 | 2439 | 2005-03-10 | 14:43 | 22.325428 | 29.851895 | 1.754316 | 0.53189 | 0.303189 | 0
1842-2 | 2440 | 2005-03-10 | 14:44 | 22.262867 | 30.048969 | 2.509795 | 0.777435 | 0.30976 | 1
1842-3 | 2441 | 2005-03-10 | 15:02 | 23.43688 | 29.204383 | 2.402919 | 0.680742 | 0.283298 | 1
1842-4 | 2442 | 2005-03-10 | 15:03 | 23.405599 | 29.148077 | 2.048577 | 0.681315 | 0.33258 | 1
1842-5 | 2443 | 2005-03-10 | 15:04 | 23.311757 | 29.48591 | 1.3383 | 0.434125 | 0.324386 | 0
1842-6 | 2444 | 2005-03-10 | 15:05 | 23.311757 | 29.48591 | 0.637374 | 0.15878 | 0.249116 | 5
1840-1 | 2445 | 2005-03-10 | 15:06 | 23.280476 | 29.48591 | 3.009777 | 0.839582 | 0.278952 | 2
1840-2 | 2446 | 2005-03-10 | 15:08 | 23.217915 | 29.598521 | 3.050857 | 0.910068 | 0.298299 | 2
1840-3 | 2447 | 2005-03-10 | 15:09 | 23.217915 | 29.739284 | 2.828215 | 0.857348 | 0.303141 | 1
1840-4 | 2448 | 2005-03-10 | 15:10 | 23.217915 | 29.429604 | 2.44131 | 0.759524 | 0.311113 | 1
1840-5 | 2449 | 2005-03-10 | 15:11 | 23.170993 | 29.626673 | 1.605459 | 0.375139 | 0.233664 | 0
1840-6 | 2450 | 2005-03-10 | 15:13 | 23.170993 | 29.682979 | 0.530187 | 0.114999 | 0.216902 | 5
1838-1 | 2451 | 2005-03-10 | 15:14 | 23.170993 | 29.880053 | 2.303429 | 0.715559 | 0.310649 | 1
1838-2 | 2452 | 2005-03-10 | 15:15 | 23.170993 | 29.654826 | 3.201216 | 0.99754 | 0.311613 | 2
1838-3 | 2453 | 2005-03-10 | 15:16 | 23.124069 | 29.739284 | 3.382051 | 0.951424 | 0.281316 | 2
1838-4 | 2454 | 2005-03-10 | 15:18 | 23.124069 | 29.936359 | 3.441699 | 1.0565 | 0.30697 | 2
1838-5 | 2455 | 2005-03-10 | 15:19 | 23.155353 | 29.654826 | 3.6218 | 1.093426 | 0.301901 | 2
1838-6 | 2456 | 2005-03-10 | 15:20 | 23.108429 | 29.79559 | 4.097629 | 1.117267 | 0.272662 | 3
1836-1 | 2457 | 2005-03-10 | 15:21 | 23.092788 | 29.936359 | 2.268909 | 0.556332 | 0.245198 | 1
1836-2 | 2458 | 2005-03-10 | 15:23 | 23.155353 | 29.851895 | 4.29765 | 1.37361 | 0.319619 | 3
1836-3 | 2459 | 2005-03-10 | 15:24 | 23.170993 | 29.880053 | 4.333556 | 1.408445 | 0.325009 | 3
1836-4 | 2460 | 2005-03-10 | 15:25 | 23.155353 | 29.851895 | 2.963374 | 0.739237 | 0.249458 | 1
1836-5 | 2461 | 2005-03-10 | 15:26 | 23.170993 | 29.880053 | 1.830154 | 0.436294 | 0.238392 | 0
1836-6 | 2462 | 2005-03-10 | 15:27 | 23.124069 | 30.020817 | 0.786547 | 0.196967 | 0.25042 | 5
1834-1 | 2463 | 2005-03-10 | 15:28 | 23.124069 | 30.048969 | 2.983671 | 0.840495 | 0.281698 | 1
1834-2 | 2464 | 2005-03-10 | 15:30 | 23.124069 | 29.908206 | 3.42419 | 0.940414 | 0.274638 | 2
1834-3 | 2465 | 2005-03-10 | 15:31 | 23.108429 | 30.077122 | 2.949041 | 0.866183 | 0.293717 | 1
1834-4 | 2466 | 2005-03-10 | 15:32 | 23.092788 | 30.105275 | 2.819962 | 0.867669 | 0.307688 | 1
1834-5 | 2467 | 2005-03-10 | 15:33 | 23.045867 | 30.133428 | 2.601505 | 0.812897 | 0.312472 | 1
1834-6 | 2468 | 2005-03-10 | 15:34 | 23.045867 | 30.330497 | 2.433261 | 0.654752 | 0.269084 | 1
1832-1 | 2469 | 2005-03-10 | 15:35 | 23.092788 | 30.274191 | 0.500984 | 0.104241 | 0.208072 | 5
1832-2 | 2470 | 2005-03-10 | 15:37 | 23.092788 | 30.16158 | 1.585887 | 0.484529 | 0.305526 | 0
1832-3 | 2471 | 2005-03-10 | 15:38 | 23.061508 | 30.358649 | 2.424367 | 0.800895 | 0.330352 | 1
1832-4 | 2472 | 2005-03-10 | 15:39 | 23.061508 | 30.274191 | 2.844471 | 1.098462 | 0.386175 | 1
1832-5 | 2473 | 2005-03-10 | 15:40 | 23.045867 | 30.330497 | 3.005996 | 1.037406 | 0.345112 | 2
1832-6 | 2474 | 2005-03-10 | 15:41 | 23.030227 | 30.47126 | 1.461617 | 0.352475 | 0.241154 | 0
1830-1 | 2475 | 2005-03-10 | 15:43 | 22.967665 | 30.527566 | 1.441407 | 0.407524 | 0.282727 | 0
1830-2 | 2476 | 2005-03-10 | 15:44 | 22.936384 | 30.47126 | 2.223974 | 0.709092 | 0.31884 | 1
1830-3 | 2477 | 2005-03-10 | 15:45 | 22.905104 | 30.527566 | 2.230821 | 0.71068 | 0.318573 | 1
1830-4 | 2478 | 2005-03-10 | 15:46 | 22.889463 | 30.696487 | 2.355649 | 0.729497 | 0.30968 | 1
1830-5 | 2479 | 2005-03-10 | 15:47 | 22.889463 | 30.809098 | 2.558605 | 0.839988 | 0.328299 | 1
1830-6 | 2480 | 2005-03-10 | 15:49 | 22.889463 | 30.837251 | 2.759275 | 0.899711 | 0.326068 | 1
1828-1 | 2481 | 2005-03-10 | 15:50 | 22.905104 | 30.612024 | 3.482752 | 0.809993 | 0.232573 | 2
1828-2 | 2482 | 2005-03-10 | 15:51 | 22.858183 | 30.555718 | 4.443728 | 1.033273 | 0.232524 | 3
1828-3 | 2483 | 2005-03-10 | 15:52 | 22.795621 | 30.72464 | 4.342242 | 1.134462 | 0.261262 | 3
1828-4 | 2484 | 2005-03-10 | 15:53 | 22.779981 | 30.696487 | 4.102463 | 0.999758 | 0.243697 | 3
1828-5 | 2485 | 2005-03-10 | 15:54 | 22.779981 | 30.668329 | 3.942748 | 1.050054 | 0.266325 | 2
1828-6 | 2486 | 2005-03-10 | 15:56 | 22.76434 | 30.668329 | 1.041993 | 0.252853 | 0.242663 | 0
1826-1 | 2487 | 2005-03-10 | 15:57 | 22.76434 | 30.696487 | 1.862506 | 0.447523 | 0.24028 | 0
1826-2 | 2488 | 2005-03-10 | 15:58 | 22.7487 | 30.752793 | 2.695756 | 0.593934 | 0.220322 | 1
1826-3 | 2489 | 2005-03-10 | 15:59 | 22.701779 | 30.72464 | 2.571968 | 0.656749 | 0.255349 | 1
1826-4 | 2490 | 2005-03-10 | 16:01 | 22.654854 | 30.978014 | 2.560537 | 0.629108 | 0.245694 | 1
1826-5 | 2491 | 2005-03-10 | 16:02 | 22.654854 | 30.949862 | 2.479533 | 0.632285 | 0.255002 | 1
1826-6 | 2492 | 2005-03-10 | 16:03 | 22.592293 | 31.146931 | 2.475163 | 0.680332 | 0.274863 | 1
1824-1 | 2493 | 2005-03-10 | 16:04 | 22.49845 | 31.175083 | 3.275648 | 0.812302 | 0.247982 | 2
1824-2 | 2494 | 2005-03-10 | 16:05 | 22.434911 | 31.512916 | 3.8165 | 0.957834 | 0.250972 | 2
1824-3 | 2495 | 2005-03-10 | 16:07 | 22.40363 | 31.428458 | 3.868843 | 1.008053 | 0.260557 | 2
1824-4 | 2496 | 2005-03-10 | 16:08 | 22.341069 | 31.541074 | 3.805869 | 1.060348 | 0.278609 | 2
1824-5 | 2497 | 2005-03-10 | 16:09 | 22.278507 | 31.653685 | 3.696372 | 1.003088 | 0.271371 | 2
1824-6 | 2498 | 2005-03-10 | 16:11 | 22.278507 | 31.681837 | 1.420568 | 0.346343 | 0.243806 | 0
1822-1 | 2499 | 2005-03-10 | 16:12 | 22.247226 | 31.484763 | 1.673726 | 0.393537 | 0.235126 | 0
1822-2 | 2500 | 2005-03-10 | 16:13 | 22.231586 | 31.681837 | 2.602526 | 0.672197 | 0.258286 | 1
1822-3 | 2501 | 2005-03-10 | 16:15 | 22.231586 | 31.541074 | 2.656932 | 0.708802 | 0.266775 | 1
1822-4 | 2502 | 2005-03-10 | 16:16 | 22.13774 | 31.70999 | 2.713567 | 0.756674 | 0.278849 | 1
1822-5 | 2503 | 2005-03-10 | 16:18 | 22.090819 | 31.653685 | 2.818915 | 0.806773 | 0.2862 | 1
1822-6 | 2504 | 2005-03-10 | 16:19 | 22.090819 | 31.878906 | 2.746949 | 0.705416 | 0.2568 | 1
1820-1 | 2505 | 2005-03-10 | 16:20 | 22.059538 | 31.681837 | 1.809848 | 0.389057 | 0.214967 | 0
1820-2 | 2506 | 2005-03-10 | 16:21 | 22.059538 | 31.681837 | 2.436721 | 0.62197 | 0.255249 | 1
1820-3 | 2507 | 2005-03-10 | 16:22 | 22.012617 | 31.681837 | 4.912077 | 4.943985 | 1.006496 | 6
1820-4 | 2508 | 2005-03-10 | 16:24 | 22.059538 | 31.991517 | 3.903249 | 1.068348 | 0.273707 | 2
1820-5 | 2509 | 2005-03-10 | 16:26 | 22.090819 | 31.45661 | 3.589587 | 1.104121 | 0.30759 | 2
1820-6 | 2510 | 2005-03-10 | 16:27 | 22.043898 | 31.653685 | 0.565624 | 0.294628 | 0.52089 | 6
1818-1 | 2511 | 2005-03-10 | 16:28 | 21.996977 | 31.625532 | 3.550565 | 1.337859 | 0.376802 | 2
1818-2 | 2512 | 2005-03-10 | 16:29 | 22.012617 | 31.625532 | 5.109554 | 1.403832 | 0.274747 | 4
1818-3 | 2513 | 2005-03-10 | 16:30 | 21.981336 | 31.541074 | 5.212274 | 1.370596 | 0.262956 | 4
1818-4 | 2514 | 2005-03-10 | 16:32 | 21.903134 | 31.512916 | 5.167486 | 1.49318 | 0.288957 | 4
1818-5 | 2515 | 2005-03-10 | 16:33 | 21.903134 | 31.625532 | 5.260117 | 1.235673 | 0.234914 | 4
1818-6 | 2516 | 2005-03-10 | 16:34 | 21.887494 | 31.597379 | 3.204432 | 0.711506 | 0.222038 | 2
1816-1 | 2517 | 2005-03-10 | 16:35 | 21.871854 | 31.625532 | 2.475393 | 0.516265 | 0.208559 | 1