## biggy27_mar_03_1
Codice PANPLA | N.lastra | Data | Ora | Temp | Humid | V-1 | V-2 | V-3 | V-4 | V-5 | V-6 | V-7 | V-8 | V-9 | Ro20ari | SRo20ari | risolari | rcc
03644-1 | 121 | 2003-03-27 | 15:11 | 26.8944 | 31.2877 | -2.5082 | -2.4754 | -3.2309 | -2.3342 | -3.3299 | -2.6436 | -1.4291 | -3.0697 | -2.6008 | 1.5784 | 0.4423 | 0.28023 | 0 | 1
03644-2 | 122 | 2003-03-27 | 15:13 | 26.8475 | 31.8789 | -1.901 | -1.8014 | -2.4068 | -1.7568 | -2.5779 | -1.9514 | -1.1033 | -2.2262 | -2.0416 | 2.0801 | 0.55841 | 0.26846 | 1 | 2
03644-3 | 123 | 2003-03-27 | 15:14 | 26.7536 | 33.2883 | -1.3248 | -1.4865 | -2.0199 | -1.2744 | -1.9109 | -1.6215 | -0.83144 | -1.7715 | -1.5594 | 2.6721 | 0.7746 | 0.28988 | 1 | 3
03644-4 | 124 | 2003-03-27 | 15:15 | 26.7224 | 33.5698 | -1.2246 | -1.1561 | -1.6449 | -1.1613 | -1.7299 | -1.3535 | -0.79042 | -1.5353 | -1.35 | 3.0311 | 0.74362 | 0.24533 | 2 | 4
03644-5 | 125 | 2003-03-27 | 15:17 | 26.6285 | 33.5698 | -1.1156 | -1.1232 | -1.4514 | -0.95976 | -1.642 | -1.1068 | -0.65606 | -1.3992 | -1.1227 | 3.43 | 0.95473 | 0.27835 | 2 | 5
03644-6 | 126 | 2003-03-27 | 15:18 | 26.5816 | 34.4144 | -2.8691 | -3.1693 | -3.4945 | -2.4086 | -3.9471 | -2.4326 | -1.7217 | -3.2367 | -2.4039 | 1.3937 | 0.35027 | 0.25131 | 0 | 6
03642-1 | 127 | 2003-03-27 | 15:19 | 26.4721 | 34.893 | -1.3125 | -1.4584 | -1.632 | -1.2199 | -1.8195 | -1.3219 | -0.8625 | -1.6519 | -1.3283 | 2.7621 | 0.62603 | 0.22665 | 1 | 7
03642-2 | 128 | 2003-03-27 | 15:20 | 26.3773 | 35.7095 | -0.81386 | -1.0553 | -1.1777 | -0.83437 | -1.2844 | -0.96503 | -0.63438 | -1.2434 | -1.0277 | 3.8232 | 0.882 | 0.2307 | 2 | 8
03642-3 | 129 | 2003-03-27 | 15:24 | 26.1896 | 36.7793 | -0.91113 | -1.1455 | -1.2498 | -0.85019 | -1.3576 | -0.96914 | -0.64258 | -1.2129 | -1.0213 | 3.6064 | 0.84891 | 0.23539 | 2 | 9
03642-4 | 130 | 2003-03-27 | 15:25 | 26.0488 | 37.5394 | -0.85605 | -1.0693 | -1.1889 | -0.80156 | -1.4824 | -0.88945 | -0.60274 | -1.1971 | -0.95683 | 3.7197 | 0.9603 | 0.25817 | 2 | 10
03642-5 | 131 | 2003-03-27 | 15:27 | 25.9863 | 37.7928 | -0.87011 | -0.99785 | -1.0811 | -0.81445 | -1.3482 | -0.82499 | -0.57344 | -1.183 | -0.88769 | 3.8617 | 0.95743 | 0.24793 | 2 | 11
03642-6 | 132 | 2003-03-27 | 15:28 | 25.9863 | 38.3277 | -0.95683 | -1.1062 | -1.2205 | -0.81972 | -1.4936 | -0.87128 | -0.58047 | -1.1566 | -0.90175 | 3.6789 | 1.0045 | 0.27304 | 2 | 12
03640-1 | 133 | 2003-03-27 | 15:29 | 25.8924 | 38.5247 | -1.9736 | -1.9602 | -1.826 | -2.017 | -2.3441 | -1.4057 | -1.3975 | -2.1201 | -1.3898 | 1.953 | 0.37594 | 0.1925 | 0 | 13
03640-2 | 134 | 2003-03-27 | 15:30 | 25.783 | 39.1723 | -1.5031 | -1.3465 | -1.1637 | -1.4174 | -1.8289 | -0.99257 | -0.99492 | -1.5682 | -1.0395 | 2.6904 | 0.54886 | 0.20401 | 1 | 14
03640-3 | 135 | 2003-03-27 | 15:32 | 25.7986 | 39.6227 | -1.323 | -1.2088 | -1.0395 | -1.3043 | -1.5687 | -0.87597 | -0.91699 | -1.3775 | -0.89062 | 3.0353 | 0.61139 | 0.20143 | 2 | 15
03640-4 | 136 | 2003-03-27 | 15:33 | 25.783 | 39.8198 | -1.091 | -1.0922 | -1.009 | -1.1098 | -1.516 | -0.79101 | -0.78691 | -1.302 | -0.77695 | 3.3854 | 0.73262 | 0.21641 | 2 | 16
03640-5 | 137 | 2003-03-27 | 15:36 | 25.5327 | 40.411 | -1.1842 | -1.0652 | -0.97031 | -1.1414 | -1.4989 | -0.80566 | -0.80449 | -1.3143 | -0.85136 | 3.2065 | 0.65246 | 0.20348 | 2 | 17
03640-6 | 138 | 2003-03-27 | 15:38 | 25.4545 | 41.3136 | -4.4932 | -4.1703 | -3.7924 | -3.9916 | -4.8748 | -2.8439 | -2.5246 | -4.24 | -2.7484 | 0.91479 | 0.21494 | 0.23496 | 0 | 18
03638-1 | 139 | 2003-03-27 | 15:39 | 25.345 | 40.9477 | -1.4731 | -1.4227 | -1.2791 | -1.4291 | -1.7422 | -0.92578 | -0.94746 | -1.5834 | -1.026 | 2.5606 | 0.57439 | 0.22432 | 1 | 19
03638-2 | 140 | 2003-03-27 | 15:40 | 25.3137 | 42.1864 | -0.98086 | -0.92168 | -0.84433 | -0.88711 | -1.1437 | -0.61973 | -0.65723 | -0.9955 | -0.59981 | 3.9423 | 0.87788 | 0.22268 | 2 | 20
03638-3 | 141 | 2003-03-27 | 15:41 | 25.2668 | 42.1864 | -0.95273 | -0.90585 | -0.78691 | -0.92812 | -1.159 | -0.64024 | -0.64375 | -0.97148 | -0.59746 | 3.9489 | 0.85976 | 0.21772 | 2 | 21
03638-4 | 142 | 2003-03-27 | 15:42 | 25.2199 | 42.3835 | -0.91347 | -0.87128 | -0.79863 | -0.88476 | -1.142 | -0.60274 | -0.64375 | -0.97734 | -0.59043 | 4.0119 | 0.87669 | 0.21852 | 3 | 22
03638-5 | 143 | 2003-03-27 | 15:44 | 25.0948 | 41.7359 | -0.94101 | -0.86601 | -0.82207 | -0.82148 | -1.1947 | -0.64668 | -0.60977 | -0.975 | -0.63262 | 3.8967 | 0.81361 | 0.20879 | 2 | 23
03638-6 | 144 | 2003-03-27 | 15:45 | 25.0009 | 42.7213 | -1.2451 | -1.1033 | -1.1619 | -1.1842 | -1.4719 | -0.85781 | -0.84843 | -1.3008 | -0.90351 | 2.8376 | 0.52797 | 0.18606 | 1 | 24
03636-1 | 145 | 2003-03-27 | 15:46 | 24.9227 | 43.2562 | -1.091 | -0.89238 | -0.87539 | -1.0852 | -1.1953 | -0.74512 | -0.79277 | -1.0869 | -0.78691 | 3.2885 | 0.53656 | 0.16316 | 2 | 25
03636-2 | 146 | 2003-03-27 | 15:47 | 24.8445 | 43.4533 | -0.7998 | -0.76347 | -0.64493 | -0.85605 | -0.99726 | -0.54531 | -0.60684 | -0.87539 | -0.50957 | 4.3048 | 0.94634 | 0.21983 | 3 | 26
03636-3 | 147 | 2003-03-27 | 15:49 | 24.8289 | 43.5659 | -0.7705 | -0.85722 | -0.63789 | -0.77285 | -1.1133 | -0.51719 | -0.5541 | -0.96503 | -0.50254 | 4.3365 | 1.1279 | 0.26009 | 3 | 27
03636-4 | 148 | 2003-03-27 | 15:50 | 24.7038 | 43.228 | -0.91054 | -0.77167 | -0.66016 | -0.808 | -0.98847 | -0.50664 | -0.54121 | -0.82792 | -0.53418 | 4.2909 | 1.014 | 0.2363 | 3 | 28
03636-5 | 149 | 2003-03-27 | 15:51 | 24.6412 | 43.96 | -0.78163 | -0.7582 | -0.67305 | -0.78574 | -0.98261 | -0.5207 | -0.55586 | -0.89238 | -0.5043 | 4.3016 | 0.97743 | 0.22722 | 3 | 29
03636-6 | 150 | 2003-03-27 | 15:53 | 24.5786 | 44.4386 | -2.5967 | -1.9502 | -1.925 | -2.0662 | -2.4103 | -1.3986 | -1.391 | -2.1998 | -1.4238 | 1.5866 | 0.36292 | 0.22873 | 0 | 30
03634-1 | 151 | 2003-03-27 | 15:54 | 24.5786 | 44.9172 | -1.2896 | -1.1514 | -1.0916 | -1.2381 | -1.533 | -0.79453 | -0.94804 | -1.2768 | -0.81913 | 2.6959 | 0.57346 | 0.21272 | 1 | 31
03634-2 | 152 | 2003-03-27 | 15:55 | 24.5786 | 44.9454 | -0.85957 | -0.87187 | -0.77167 | -0.88886 | -1.1062 | -0.60274 | -0.63555 | -0.93984 | -0.53653 | 3.814 | 0.8708 | 0.22832 | 2 | 32
03634-3 | 153 | 2003-03-27 | 15:57 | 24.5786 | 44.2979 | -0.87539 | -0.89238 | -0.74102 | -0.92812 | -1.1578 | -0.59629 | -0.6461 | -0.96738 | -0.59219 | 3.7187 | 0.82335 | 0.22141 | 2 | 33
03634-4 | 154 | 2003-03-27 | 15:58 | 24.5474 | 44.5512 | -0.90703 | -0.83964 | -0.74278 | -0.88124 | -1.1584 | -0.58281 | -0.567 | -0.97968 | -0.58223 | 3.8181 | 0.92095 | 0.24121 | 2 | 34
03634-5 | 155 | 2003-03-27 | 15:59 | 24.5786 | 44.692 | -0.94804 | -0.91171 | -0.73282 | -0.93457 | -1.2287 | -0.57285 | -0.62969 | -1.0576 | -0.58867 | 3.679 | 0.94522 | 0.25692 | 2 | 35
03634-6 | 156 | 2003-03-27 | 16:01 | 24.5943 | 45.3395 | -1.0945 | -1.0799 | -0.91406 | -0.99902 | -1.4074 | -0.69532 | -0.68125 | -1.1783 | -0.68653 | 3.1934 | 0.79344 | 0.24846 | 2 | 36
03632-1 | 157 | 2003-03-27 | 16:02 | 24.5474 | 44.7201 | -1.9801 | -1.8846 | -1.7521 | -1.8242 | -2.3184 | -1.4092 | -1.2188 | -2.024 | -1.3406 | 1.7249 | 0.3599 | 0.20865 | 0 | 37
03632-2 | 158 | 2003-03-27 | 16:03 | 24.563 | 45.3395 | -0.85605 | -0.93691 | -0.72403 | -0.81679 | -1.1748 | -0.60801 | -0.58457 | -1.0348 | -0.50371 | 3.8721 | 1.0353 | 0.26737 | 2 | 38
03632-3 | 159 | 2003-03-27 | 16:04 | 24.5004 | 45.6492 | -0.71934 | -0.72989 | -0.52129 | -0.67422 | -0.91933 | -0.45566 | -0.50254 | -0.80624 | -0.42637 | 4.8081 | 1.2232 | 0.25439 | 3 | 39
03632-4 | 160 | 2003-03-27 | 16:06 | 24.5004 | 45.8744 | -0.56407 | -0.67422 | -0.48672 | -0.54942 | -0.83261 | -0.38711 | -0.37949 | -0.71524 | -0.34551 | 5.7118 | 1.6341 | 0.28609 | 4 | 40
03632-5 | 161 | 2003-03-27 | 16:07 | 24.5317 | 46.2686 | -0.567 | -0.65782 | -0.49902 | -0.60274 | -0.83027 | -0.42051 | -0.36308 | -0.67071 | -0.3918 | 5.569 | 1.4498 | 0.26033 | 4 | 41
03632-6 | 162 | 2003-03-27 | 16:08 | 24.5004 | 46.3812 | -1.299 | -1.3465 | -1.0875 | -1.1221 | -1.4818 | -0.74395 | -0.68711 | -1.2363 | -0.69942 | 2.8927 | 0.85367 | 0.29511 | 1 | 42
03630-1 | 163 | 2003-03-27 | 16:09 | 24.4066 | 45.5929 | -1.1637 | -1.2715 | -1.0658 | -1.0254 | -1.5623 | -0.85429 | -0.72989 | -1.4186 | -0.78808 | 2.7562 | 0.6814 | 0.24722 | 1 | 43
03630-2 | 164 | 2003-03-27 | 16:11 | 24.4066 | 45.9589 | -0.5377 | -0.59512 | -0.47324 | -0.5207 | -0.76992 | -0.3625 | -0.37598 | -0.63262 | -0.34375 | 5.9403 | 1.5235 | 0.25647 | 4 | 44
03630-3 | 165 | 2003-03-27 | 16:12 | 24.3753 | 46.3812 | -0.52422 | -0.57227 | -0.4832 | -0.4791 | -0.71114 | -0.33437 | -0.34785 | -0.61035 | -0.33203 | 6.2168 | 1.6382 | 0.26352 | 5 | 45
03630-4 | 166 | 2003-03-27 | 16:13 | 24.3284 | 46.2122 | -0.48672 | -0.53477 | -0.43867 | -0.45391 | -0.65196 | -0.32969 | -0.30508 | -0.55117 | -0.32969 | 6.6073 | 1.6518 | 0.24999 | 5 | 46
03630-5 | 167 | 2003-03-27 | 16:14 | 24.3284 | 45.9589 | -0.47266 | -0.54356 | -0.41582 | -0.45742 | -0.65489 | -0.30625 | -0.29512 | -0.52246 | -0.29219 | 6.9093 | 1.9222 | 0.2782 | 5 | 47
03630-6 | 168 | 2003-03-27 | 16:16 | 24.3284 | 46.8316 | -0.54531 | -0.57871 | -0.44688 | -0.46738 | -0.73575 | -0.35254 | -0.32207 | -0.58574 | -0.32266 | 6.2775 | 1.7164 | 0.27342 | 5 | 48
03628-1 | 169 | 2003-03-27 | 16:17 | 24.3284 | 46.8598 | -0.6168 | -0.59043 | -0.51719 | -0.58809 | -0.75226 | -0.43047 | -0.39414 | -0.65313 | -0.40469 | 5.3676 | 1.1635 | 0.21676 | 4 | 49
03628-2 | 170 | 2003-03-27 | 16:19 | 24.3127 | 46.719 | -0.55176 | -0.51309 | -0.47852 | -0.57227 | -0.67832 | -0.36777 | -0.34785 | -0.58223 | -0.35605 | 5.9982 | 1.4044 | 0.23415 | 4 | 50
03628-3 | 171 | 2003-03-27 | 16:20 | 24.2345 | 47.3947 | -0.48086 | -0.57168 | -0.44336 | -0.44395 | -0.72637 | -0.33848 | -0.31855 | -0.63848 | -0.32441 | 6.3293 | 1.7329 | 0.27379 | 5 | 51
03628-4 | 172 | 2003-03-27 | 16:21 | 24.2345 | 47.3384 | -0.55117 | -0.567 | -0.44922 | -0.51836 | -0.73926 | -0.35957 | -0.34023 | -0.64668 | -0.36016 | 5.9188 | 1.5322 | 0.25888 | 4 | 52
03628-5 | 173 | 2003-03-27 | 16:22 | 24.2189 | 47.2539 | -0.48496 | -0.58985 | -0.45859 | -0.44629 | -0.68887 | -0.35019 | -0.32207 | -0.59805 | -0.33437 | 6.2541 | 1.5952 | 0.25507 | 5 | 53
03628-6 | 174 | 2003-03-27 | 16:23 | 24.172 | 47.0287 | -1.3166 | -1.4215 | -1.3957 | -1.1725 | -1.7557 | -0.98613 | -0.78925 | -1.5512 | -0.96269 | 2.3225 | 0.58525 | 0.252 | 1 | 54
03626-1 | 175 | 2003-03-27 | 16:25 | 24.0938 | 47.875 | -0.54473 | -0.63907 | -0.47852 | -0.49082 | -0.83144 | -0.34844 | -0.32266 | -0.68184 | -0.3373 | 5.8136 | 1.8003 | 0.30967 | 4 | 55
03626-2 | 176 | 2003-03-27 | 16:27 | 24.0781 | 48.2692 | -0.44395 | -0.51719 | -0.40586 | -0.40937 | -0.64024 | -0.30097 | -0.27871 | -0.57578 | -0.3039 | 6.8518 | 1.894 | 0.27642 | 5 | 56
03626-3 | 177 | 2003-03-27 | 16:29 | 24.0625 | 48.4099 | -0.48203 | -0.51192 | -0.40059 | -0.43457 | -0.65254 | -0.34434 | -0.30156 | -0.56582 | -0.33262 | 6.4626 | 1.5547 | 0.24057 | 5 | 57
03626-4 | 178 | 2003-03-27 | 16:30 | 24.0312 | 48.1284 | -0.45156 | -0.51133 | -0.43516 | -0.39062 | -0.70059 | -0.32617 | -0.28633 | -0.57344 | -0.34141 | 6.5378 | 1.7065 | 0.26102 | 5 | 58
03626-5 | 179 | 2003-03-27 | 16:31 | 23.9843 | 47.4791 | -0.4334 | -0.51367 | -0.38535 | -0.38594 | -0.625 | -0.30097 | -0.26582 | -0.53301 | -0.28457 | 7.0464 | 1.9578 | 0.27784 | 5 | 59
03626-6 | 180 | 2003-03-27 | 16:32 | 23.9687 | 46.6064 | -0.44512 | -0.46504 | -0.36895 | -0.40234 | -0.60157 | -0.28984 | -0.30566 | -0.50957 | -0.26875 | 7.0758 | 1.808 | 0.25551 | 5 | 60
03624-1 | 181 | 2003-03-27 | 16:33 | 23.9843 | 47.3102 | -0.67774 | -0.7334 | -0.67598 | -0.70352 | -0.98261 | -0.56114 | -0.50488 | -0.88652 | -0.52891 | 4.057 | 0.83362 | 0.20548 | 3 | 61
03624-2 | 182 | 2003-03-27 | 16:35 | 23.9061 | 48.6915 | -0.50254 | -0.58399 | -0.55 | -0.51192 | -0.72813 | -0.44981 | -0.34199 | -0.60742 | -0.44688 | 5.3041 | 1.1238 | 0.21188 | 4 | 62
03624-3 | 183 | 2003-03-27 | 16:36 | 23.8748 | 49.0011 | -0.50254 | -0.53008 | -0.5002 | -0.48496 | -0.67305 | -0.4041 | -0.325 | -0.567 | -0.39062 | 5.7025 | 1.2052 | 0.21134 | 4 | 63
03624-4 | 184 | 2003-03-27 | 16:37 | 23.8435 | 47.9313 | -0.5084 | -0.62676 | -0.52012 | -0.48555 | -0.76171 | -0.41465 | -0.34199 | -0.6045 | -0.3625 | 5.4759 | 1.346 | 0.2458 | 4 | 64
03624-5 | 185 | 2003-03-27 | 16:38 | 23.8123 | 48.0721 | -0.51953 | -0.55762 | -0.47266 | -0.51074 | -0.71524 | -0.3877 | -0.33144 | -0.60274 | -0.36777 | 5.6177 | 1.3274 | 0.23629 | 4 | 65
03624-6 | 186 | 2003-03-27 | 16:40 | 23.7966 | 48.8322 | -1.0131 | -1.1701 | -1.0055 | -0.88652 | -1.3975 | -0.74219 | -0.62618 | -1.3043 | -0.73106 | 2.8549 | 0.74545 | 0.26112 | 1 | 66
03622-1 | 187 | 2003-03-27 | 16:41 | 23.781 | 49.0856 | -0.56172 | -0.62442 | -0.49375 | -0.52305 | -0.85546 | -0.4 | -0.37891 | -0.70997 | -0.36601 | 5.1874 | 1.3694 | 0.26399 | 4 | 67
03622-2 | 188 | 2003-03-27 | 16:42 | 23.7184 | 49.1138 | -0.40879 | -0.5002 | -0.39004 | -0.45684 | -0.69239 | -0.32852 | -0.28281 | -0.57813 | -0.31562 | 6.4068 | 1.7076 | 0.26653 | 5 | 68
03622-3 | 189 | 2003-03-27 | 16:43 | 23.6715 | 49.1138 | -0.44102 | -0.55235 | -0.42578 | -0.4668 | -0.70352 | -0.35605 | -0.32559 | -0.55703 | -0.32148 | 5.9813 | 1.4464 | 0.24183 | 4 | 69
03622-4 | 190 | 2003-03-27 | 16:45 | 23.6246 | 49.5642 | -0.43516 | -0.50254 | -0.40117 | -0.44863 | -0.69004 | -0.32793 | -0.29922 | -0.55293 | -0.33613 | 6.191 | 1.514 | 0.24455 | 5 | 70
03622-5 | 191 | 2003-03-27 | 16:46 | 23.5776 | 49.2264 | -0.40527 | -0.49961 | -0.41524 | -0.39824 | -0.60918 | -0.32617 | -0.26699 | -0.51426 | -0.37012 | 6.3968 | 1.5303 | 0.23923 | 5 | 71
03622-6 | 192 | 2003-03-27 | 16:47 | 23.562 | 49.705 | -0.4668 | -0.53594 | -0.41113 | -0.44512 | -0.68125 | -0.34434 | -0.29277 | -0.60508 | -0.34551 | 5.9678 | 1.5463 | 0.25911 | 4 | 72
03620-1 | 193 | 2003-03-27 | 16:49 | 23.5307 | 48.1284 | -1.4086 | -1.4895 | -1.3236 | -1.4461 | -1.7158 | -1.0494 | -0.99961 | -1.6027 | -1.0371 | 1.9659 | 0.37962 | 0.1931 | 0 | 73
03620-2 | 194 | 2003-03-27 | 16:50 | 23.4838 | 48.5225 | -0.64903 | -0.717 | -0.55586 | -0.70469 | -0.87597 | -0.49141 | -0.45039 | -0.7293 | -0.46738 | 4.2331 | 0.92252 | 0.21793 | 3 | 74
03620-3 | 195 | 2003-03-27 | 16:51 | 23.4525 | 50.0991 | -0.5418 | -0.63438 | -0.47031 | -0.56114 | -0.80507 | -0.42168 | -0.36543 | -0.66133 | -0.40469 | 4.9447 | 1.1784 | 0.23831 | 3 | 75
03620-4 | 196 | 2003-03-27 | 16:52 | 23.3274 | 50.0146 | -0.44863 | -0.54063 | -0.41289 | -0.46856 | -0.66719 | -0.3291 | -0.31445 | -0.55586 | -0.30625 | 5.9001 | 1.51 | 0.25592 | 4 | 76
03620-5 | 197 | 2003-03-27 | 16:54 | 23.3274 | 49.705 | -0.43809 | -0.53301 | -0.4293 | -0.42168 | -0.67305 | -0.34785 | -0.28105 | -0.54883 | -0.31269 | 6.0052 | 1.5817 | 0.26339 | 4 | 77
03620-6 | 198 | 2003-03-27 | 16:55 | 23.2805 | 49.0293 | -0.77109 | -0.88828 | -0.70645 | -0.73575 | -1.0887 | -0.55352 | -0.47148 | -0.85019 | -0.54121 | 3.5784 | 0.91145 | 0.25471 | 2 | 78