## Sheet1
Codice PANPLA | N.lastra | Data | Ora | Temp | Humid | Ro20ari | SRo20ari | risolari | rcc
1976-1 | 815 | 2003-11-19 | 10:22 | 18.211 | 48.1003 | 4.8571 | 0.6154 | 0.1267 | 3
1976-2 | 816 | 2003-11-19 | 10:23 | 18.2266 | 48.241 | 12.2426 | 1.6232 | 0.13258 | 5
1976-3 | 817 | 2003-11-19 | 10:25 | 18.2423 | 48.2692 | 14.5484 | 2.7756 | 0.19079 | 5
1976-4 | 818 | 2003-11-19 | 10:26 | 18.2736 | 48.5507 | 14.7857 | 2.9574 | 0.20002 | 5
1976-5 | 819 | 2003-11-19 | 10:28 | 18.383 | 48.1284 | 15.5525 | 3.219 | 0.20698 | 5
1976-6 | 820 | 2003-11-19 | 10:30 | 18.3518 | 48.2692 | 13.0861 | 2.5841 | 0.19747 | 5
1974-1 | 821 | 2003-11-19 | 10:31 | 18.3518 | 48.2973 | 11.531 | 2.057 | 0.17838 | 5
1974-2 | 822 | 2003-11-19 | 10:32 | 18.3674 | 48.2973 | 19.4514 | 3.5038 | 0.18013 | 5
1974-3 | 823 | 2003-11-19 | 10:34 | 18.3674 | 48.4099 | 17.9361 | 3.1169 | 0.17378 | 5
1974-3 | 824 | 2003-11-19 | 10:35 | 18.4622 | 48.4662 | 19.8477 | 3.3735 | 0.16997 | 5
1974-5 | 825 | 2003-11-19 | 10:38 | 18.4622 | 48.4099 | 19.6173 | 3.6121 | 0.18413 | 5
1974-6 | 826 | 2003-11-19 | 10:39 | 18.4935 | 48.5225 | 14.6221 | 2.782 | 0.19026 | 5
1972-1 | 827 | 2003-11-19 | 10:40 | 18.5404 | 48.5789 | 7.3166 | 1.0551 | 0.14421 | 5
1972-2 | 828 | 2003-11-19 | 10:43 | 18.6343 | 48.5507 | 13.5808 | 2.9476 | 0.21704 | 5
1972-3 | 829 | 2003-11-19 | 10:44 | 18.6499 | 48.5507 | 12.0296 | 1.9966 | 0.16598 | 5
1972-4 | 830 | 2003-11-19 | 10:46 | 18.6343 | 48.4381 | 12.108 | 2.3672 | 0.19551 | 5
1972-5 | 831 | 2003-11-19 | 10:47 | 18.6499 | 48.4662 | 12.4519 | 2.2173 | 0.17807 | 5
1972-6 | 832 | 2003-11-19 | 10:49 | 18.6968 | 48.5225 | 11.1026 | 2.293 | 0.20653 | 5
1970-1 | 833 | 2003-11-19 | 10:57 | 18.8689 | 48.1284 | 0.66778 | 0.06558 | 0.098206 | 5
1970-2 | 834 | 2003-11-19 | 10:59 | 18.8063 | 48.4381 | 2.7793 | 0.3929 | 0.14137 | 1
1970-3 | 835 | 2003-11-19 | 11:00 | 18.8063 | 48.5507 | 7.0804 | 1.476 | 0.20846 | 5
1970-4 | 836 | 2003-11-19 | 11:01 | 18.6968 | 48.8322 | 11.445 | 2.064 | 0.18034 | 5
1970-5 | 837 | 2003-11-19 | 11:03 | 18.7594 | 48.7478 | 14.2237 | 2.389 | 0.16796 | 5
1970-6 | 838 | 2003-11-19 | 11:04 | 18.7438 | 48.8041 | 14.3957 | 2.9515 | 0.20503 | 5
1968-1 | 839 | 2003-11-19 | 11:09 | 18.8689 | 48.607 | 10.8246 | 2.1755 | 0.20097 | 5
1968-2 | 840 | 2003-11-19 | 11:10 | 18.8845 | 48.8041 | 15.3259 | 3.269 | 0.2133 | 5
1968-3 | 841 | 2003-11-19 | 11:11 | 18.8063 | 48.973 | 15.6617 | 2.753 | 0.17578 | 5
1968-4 | 842 | 2003-11-19 | 11:13 | 18.8063 | 49.0574 | 15.6805 | 3.4678 | 0.22115 | 5
1968-5 | 843 | 2003-11-19 | 11:14 | 18.8376 | 49.0574 | 16.3403 | 4.0254 | 0.24635 | 5
1968-6 | 844 | 2003-11-19 | 11:15 | 18.8376 | 49.0011 | 14.5633 | 3.613 | 0.24809 | 5
1966-1 | 845 | 2003-11-19 | 11:18 | 18.8063 | 49.1138 | 9.0893 | 1.5795 | 0.17377 | 5
1966-2 | 846 | 2003-11-19 | 11:19 | 18.8689 | 49.2827 | 14.6995 | 2.2418 | 0.15251 | 5
1966-3 | 847 | 2003-11-19 | 11:21 | 18.8845 | 49.1138 | 14.8371 | 2.5614 | 0.17264 | 5
1966-4 | 848 | 2003-11-19 | 11:22 | 18.9002 | 48.9167 | 15.0335 | 2.6486 | 0.17618 | 5
1966-5 | 849 | 2003-11-19 | 11:23 | 18.9314 | 49.0856 | 15.266 | 2.583 | 0.1692 | 5
1966-6 | 850 | 2003-11-19 | 11:24 | 18.9314 | 49.1138 | 10.679 | 2.2818 | 0.21367 | 5
1964-1 | 851 | 2003-11-19 | 11:26 | 18.8845 | 50.071 | 7.8356 | 1.0798 | 0.13781 | 5
1964-2 | 852 | 2003-11-19 | 11:27 | 18.9627 | 49.4516 | 13.7468 | 2.0859 | 0.15173 | 5
1964-3 | 853 | 2003-11-19 | 11:28 | 18.9627 | 49.7894 | 14.1885 | 2.2028 | 0.15525 | 5
1964-4 | 854 | 2003-11-19 | 11:29 | 18.9471 | 49.7894 | 14.2481 | 1.9961 | 0.14009 | 5
1964-5 | 855 | 2003-11-19 | 11:31 | 18.9784 | 49.2264 | 15.0676 | 2.5926 | 0.17206 | 5
1964-6 | 856 | 2003-11-19 | 11:32 | 18.9784 | 49.5642 | 12.0439 | 1.8964 | 0.15746 | 5
1962-1 | 857 | 2003-11-19 | 11:33 | 19.0096 | 49.5079 | 7.4164 | 1.2915 | 0.17414 | 5
1962-2 | 858 | 2003-11-19 | 11:34 | 19.0566 | 49.1138 | 10.9144 | 1.8977 | 0.17387 | 5
1962-3 | 859 | 2003-11-19 | 11:35 | 19.1035 | 49.1701 | 10.0435 | 2.0814 | 0.20723 | 5
1962-4 | 860 | 2003-11-19 | 11:37 | 19.1191 | 49.0856 | 10.4628 | 2.4905 | 0.23803 | 5
1962-5 | 861 | 2003-11-19 | 11:38 | 19.1035 | 49.4234 | 10.8468 | 1.8714 | 0.17253 | 5
1962-6 | 862 | 2003-11-19 | 11:39 | 19.1035 | 49.6768 | 10.0139 | 1.9128 | 0.19101 | 5
1960-1 | 863 | 2003-11-19 | 11:40 | 19.0566 | 49.6205 | 2.0931 | 0.30102 | 0.14381 | 1
1960-2 | 864 | 2003-11-19 | 11:42 | 19.0878 | 49.0293 | 5.4224 | 0.87435 | 0.16125 | 4
1960-3 | 865 | 2003-11-19 | 11:43 | 19.0409 | 49.2827 | 9.3621 | 1.7026 | 0.18186 | 5
1960-4 | 866 | 2003-11-19 | 11:44 | 19.0096 | 49.8457 | 11.6432 | 2.0535 | 0.17637 | 5
1960-5 | 867 | 2003-11-19 | 11:45 | 19.0409 | 49.9302 | 12.7984 | 2.4696 | 0.19296 | 5
1960-6 | 868 | 2003-11-19 | 11:47 | 19.0878 | 50.0146 | 11.5828 | 2.254 | 0.1946 | 5
1958-1 | 869 | 2003-11-19 | 11:48 | 19.1191 | 49.6205 | 0.91779 | 0.092096 | 0.10035 | 0
1958-2 | 870 | 2003-11-19 | 11:49 | 19.1191 | 49.4234 | 1.4474 | 0.20745 | 0.14332 | 0
1958-3 | 871 | 2003-11-19 | 11:50 | 19.1035 | 49.2827 | 2.5869 | 0.36308 | 0.14035 | 1
1958-4 | 872 | 2003-11-19 | 11:52 | 19.0878 | 50.2962 | 4.3476 | 0.73614 | 0.16932 | 3
1958-5 | 873 | 2003-11-19 | 11:53 | 19.0096 | 49.4797 | 6.8241 | 1.1334 | 0.16609 | 5
1958-6 | 874 | 2003-11-19 | 11:54 | 19.0409 | 49.7331 | 7.2987 | 1.3576 | 0.18601 | 5
1958-1 | 875 | 2003-11-19 | 11:55 | 19.1035 | 49.8176 | 3.37 | 0.73973 | 0.21951 | 2
1956-2 | 876 | 2003-11-19 | 11:56 | 19.1035 | 49.6205 | 3.3999 | 0.79574 | 0.23405 | 2
1956-3 | 877 | 2003-11-19 | 11:57 | 19.0878 | 49.4234 | 2.8337 | 0.72466 | 0.25573 | 1
1956-4 | 878 | 2003-11-19 | 11:59 | 19.0878 | 49.6205 | 2.0692 | 0.50174 | 0.24248 | 1
1956-5 | 879 | 2003-11-19 | 12:00 | 19.1348 | 49.4797 | 1.3693 | 0.32845 | 0.23986 | 0
1956-6 | 880 | 2003-11-19 | 12:02 | 19.1035 | 49.4516 | 0.94818 | 0.24221 | 0.25545 | 0
1954-1 | 881 | 2003-11-19 | 12:03 | 19.0566 | 49.6768 | 3.338 | 0.55748 | 0.16701 | 2
1954-2 | 882 | 2003-11-19 | 14:06 | 19.0878 | 47.4791 | 4.6221 | 0.97668 | 0.21131 | 3
1954-3 | 883 | 2003-11-19 | 14:07 | 19.0566 | 47.9313 | 4.6769 | 0.97432 | 0.20833 | 3
1954-4 | 884 | 2003-11-19 | 14:09 | 19.0096 | 47.8187 | 4.6792 | 1.0224 | 0.2185 | 3
1954-5 | 885 | 2003-11-19 | 14:10 | 19.0566 | 47.8187 | 5.0543 | 1.175 | 0.23248 | 4
1954-6 | 886 | 2003-11-19 | 14:11 | 19.0409 | 48.0721 | 4.3506 | 1.0852 | 0.24943 | 3
1952-1 | 887 | 2003-11-19 | 14:13 | 18.9784 | 47.875 | 1.9396 | 0.3211 | 0.16555 | 0
1952-2 | 888 | 2003-11-19 | 14:14 | 18.9471 | 48.5507 | 5.963 | 1.0852 | 0.18198 | 4
1952-3 | 889 | 2003-11-19 | 14:15 | 18.9314 | 48.3536 | 8.9535 | 2.0494 | 0.22889 | 5
1952-4 | 890 | 2003-11-19 | 14:17 | 18.9784 | 48.4662 | 9.8976 | 2.1913 | 0.22139 | 5
1952-5 | 891 | 2003-11-19 | 14:18 | 18.994 | 48.4662 | 12.3685 | 2.4762 | 0.2002 | 5
1950-1 | 892 | 2003-11-19 | 14:19 | 18.994 | 48.7196 | 3.9427 | 0.78776 | 0.1998 | 2
1950-2 | 893 | 2003-11-19 | 14:20 | 18.994 | 48.4662 | 5.4724 | 1.0571 | 0.19317 | 4
1950-3 | 894 | 2003-11-19 | 14:21 | 18.9471 | 48.5789 | 5.5243 | 1.1695 | 0.2117 | 4
1950-4 | 895 | 2003-11-19 | 14:23 | 18.9002 | 48.4099 | 5.6193 | 1.2464 | 0.2218 | 4
1950-5 | 896 | 2003-11-19 | 14:24 | 18.9471 | 48.7759 | 5.5657 | 1.236 | 0.22208 | 4
1950-6 | 897 | 2003-11-19 | 14:25 | 18.9784 | 48.5507 | 4.3385 | 0.99073 | 0.22836 | 3
1948-1 | 898 | 2003-11-19 | 14:26 | 18.994 | 48.5225 | 3.6918 | 0.71808 | 0.19451 | 2
1948-2 | 899 | 2003-11-19 | 14:28 | 19.0409 | 48.7478 | 6.726 | 1.3735 | 0.20421 | 5
1948-2 | 900 | 2003-11-19 | 14:29 | 19.1191 | 48.4381 | 6.0817 | 1.3468 | 0.22145 | 4
1948-4 | 901 | 2003-11-19 | 14:31 | 19.1504 | 48.2692 | 6.5247 | 1.4533 | 0.22274 | 5
1948-5 | 902 | 2003-11-19 | 14:32 | 19.1191 | 48.5789 | 6.774 | 1.5082 | 0.22265 | 5
1948-6 | 903 | 2003-11-19 | 14:33 | 19.1191 | 48.5789 | 6.168 | 1.1495 | 0.18636 | 4
1946-1 | 904 | 2003-11-19 | 14:34 | 19.1504 | 48.5507 | 7.8494 | 1.4238 | 0.1814 | 5
1946-2 | 905 | 2003-11-19 | 14:36 | 19.1191 | 48.4381 | 10.4771 | 2.2433 | 0.21412 | 5
1946-3 | 906 | 2003-11-19 | 14:37 | 19.1504 | 48.8885 | 10.7439 | 2.2331 | 0.20785 | 5
1946-4 | 907 | 2003-11-19 | 14:38 | 19.1348 | 49.1982 | 10.8916 | 2.4577 | 0.22565 | 5
1946-5 | 908 | 2003-11-19 | 14:39 | 19.213 | 48.4381 | 10.9295 | 2.5579 | 0.23403 | 5
1946-6 | 909 | 2003-11-19 | 14:41 | 19.2286 | 48.7478 | 8.4496 | 1.936 | 0.22912 | 5
1944-1 | 910 | 2003-11-19 | 14:42 | 19.1973 | 48.973 | 2.139 | 0.32906 | 0.15384 | 1
1944-2 | 911 | 2003-11-19 | 14:43 | 19.1973 | 49.1138 | 4.1582 | 0.66394 | 0.15967 | 3
1944-3 | 912 | 2003-11-19 | 14:44 | 19.1973 | 48.6915 | 4.42 | 0.75778 | 0.17144 | 3
1944-4 | 913 | 2003-11-19 | 14:46 | 19.1348 | 48.973 | 4.6973 | 0.98516 | 0.20973 | 3
1944-5 | 914 | 2003-11-19 | 14:47 | 19.1348 | 48.8885 | 4.7317 | 0.8711 | 0.1841 | 3
1944-6 | 915 | 2003-11-19 | 14:48 | 19.1348 | 49.1138 | 4.3905 | 0.71057 | 0.16184 | 3
1942-1 | 916 | 2003-11-19 | 14:50 | 19.1504 | 49.0856 | 5.8463 | 0.9048 | 0.15476 | 4
1942-2 | 917 | 2003-11-19 | 14:51 | 19.1348 | 49.0011 | 7.3528 | 1.4602 | 0.19859 | 5
1942-3 | 918 | 2003-11-19 | 14:52 | 19.1504 | 49.1982 | 7.6377 | 1.4438 | 0.18903 | 5
1942-4 | 919 | 2003-11-19 | 14:53 | 19.1504 | 49.3671 | 7.5331 | 1.5499 | 0.20575 | 5
1942-5 | 920 | 2003-11-19 | 14:55 | 19.166 | 49.6487 | 7.8734 | 1.5722 | 0.19969 | 5
1942-6 | 921 | 2003-11-19 | 14:56 | 19.213 | 49.2827 | 5.9274 | 1.1172 | 0.18847 | 4
1940-1 | 922 | 2003-11-19 | 15:03 | 19.1191 | 49.1701 | 0.31614 | 0.039042 | 0.1235 | 5
1940-2 | 923 | 2003-11-19 | 15:05 | 19.1035 | 49.0856 | 2.4455 | 0.34694 | 0.14187 | 1
1940-3 | 924 | 2003-11-19 | 15:06 | 19.1504 | 49.1138 | 4.7601 | 0.80432 | 0.16897 | 3
1940-4 | 925 | 2003-11-19 | 15:07 | 19.1504 | 48.8322 | 5.4916 | 0.84513 | 0.1539 | 4
1940-5 | 926 | 2003-11-19 | 15:08 | 19.1035 | 49.339 | 5.7476 | 1.1018 | 0.1917 | 4
1940-6 | 927 | 2003-11-19 | 15:10 | 19.0878 | 49.0574 | 5.1995 | 0.94908 | 0.18253 | 4
1938-1 | 928 | 2003-11-19 | 15:11 | 19.0878 | 49.339 | 4.631 | 0.74916 | 0.16177 | 3
1938-2 | 929 | 2003-11-19 | 15:12 | 19.1035 | 49.0574 | 8.4987 | 1.8313 | 0.21548 | 5
1938-3 | 930 | 2003-11-19 | 15:13 | 19.0409 | 49.339 | 8.3922 | 1.798 | 0.21425 | 5
1938-4 | 931 | 2003-11-19 | 15:14 | 19.1035 | 49.1982 | 8.2846 | 1.7326 | 0.20914 | 5
1938-5 | 932 | 2003-11-19 | 15:16 | 19.1348 | 49.1701 | 8.6992 | 1.8353 | 0.21097 | 5
1938-6 | 933 | 2003-11-19 | 15:17 | 19.1348 | 49.4516 | 6.9047 | 1.5589 | 0.22578 | 5
1936-1 | 934 | 2003-11-19 | 15:18 | 19.1973 | 49.2264 | 2.8124 | 0.36407 | 0.12945 | 1
1936-2 | 935 | 2003-11-19 | 15:19 | 19.1973 | 48.9167 | 7.5226 | 1.5739 | 0.20923 | 5
1936-3 | 936 | 2003-11-19 | 15:21 | 19.166 | 48.973 | 8.3419 | 2.0598 | 0.24693 | 5
1936-4 | 937 | 2003-11-19 | 15:22 | 19.2286 | 49.339 | 8.607 | 1.8814 | 0.21859 | 5
1936-5 | 938 | 2003-11-19 | 15:23 | 19.213 | 48.8322 | 8.6941 | 1.6654 | 0.19155 | 5
1936-6 | 939 | 2003-11-19 | 15:24 | 19.2286 | 48.8041 | 7.1801 | 1.3647 | 0.19006 | 5
1934-1 | 940 | 2003-11-19 | 15:26 | 19.2442 | 48.8885 | 7.1112 | 1.0959 | 0.1541 | 5
1934-2 | 941 | 2003-11-19 | 15:27 | 19.2599 | 49.0574 | 14.8798 | 2.7418 | 0.18426 | 5
1934-3 | 942 | 2003-11-19 | 15:28 | 19.2442 | 48.973 | 14.7207 | 2.8114 | 0.19098 | 5
1934-4 | 943 | 2003-11-19 | 15:29 | 19.3225 | 49.4234 | 14.3458 | 3.1183 | 0.21736 | 5
1934-5 | 944 | 2003-11-19 | 15:31 | 19.2599 | 48.8885 | 14.6945 | 2.72 | 0.1851 | 5
1934-6 | 945 | 2003-11-19 | 15:32 | 19.2912 | 48.973 | 12.3273 | 2.6759 | 0.21707 | 5
1932-1 | 946 | 2003-11-19 | 15:34 | 19.2599 | 48.8322 | 3.4099 | 0.546 | 0.16012 | 2
1932-2 | 947 | 2003-11-19 | 15:35 | 19.2912 | 48.5225 | 8.7993 | 1.8227 | 0.20715 | 5
1932-3 | 948 | 2003-11-19 | 15:36 | 19.2286 | 48.8885 | 9.2848 | 2.0709 | 0.22304 | 5
1932-4 | 949 | 2003-11-19 | 15:37 | 19.166 | 49.4234 | 9.7085 | 2.133 | 0.2197 | 5
1932-5 | 950 | 2003-11-19 | 15:39 | 19.1504 | 49.4516 | 10.1982 | 2.2385 | 0.2195 | 5
1932-6 | 951 | 2003-11-19 | 15:40 | 19.1973 | 49.2827 | 7.4996 | 1.5376 | 0.20503 | 5
1930-1 | 952 | 2003-11-19 | 15:41 | 19.1504 | 49.1701 | 0.66983 | 0.11186 | 0.167 | 5
1930-2 | 953 | 2003-11-19 | 15:43 | 19.2286 | 48.8041 | 3.2748 | 0.66775 | 0.2039 | 2
1930-3 | 954 | 2003-11-19 | 15:44 | 19.2286 | 49.0293 | 7.2363 | 1.5243 | 0.21065 | 5
1930-4 | 955 | 2003-11-19 | 15:45 | 19.1973 | 49.1982 | 9.5721 | 2.1932 | 0.22912 | 5
1930-5 | 956 | 2003-11-19 | 15:46 | 19.2599 | 49.0856 | 9.1263 | 2.1893 | 0.23989 | 5
1930-6 | 957 | 2003-11-19 | 15:48 | 19.2599 | 48.8885 | 8.3216 | 2.0189 | 0.2426 | 5
1928-1 | 958 | 2003-11-19 | 15:50 | 19.2912 | 48.9167 | 4.9582 | 0.92366 | 0.18629 | 3
1928-2 | 959 | 2003-11-19 | 15:52 | 19.2912 | 48.973 | 7.951 | 1.8483 | 0.23246 | 5
1928-3 | 960 | 2003-11-19 | 15:53 | 19.2286 | 49.0574 | 8.4515 | 1.9575 | 0.23161 | 5
1928-4 | 961 | 2003-11-19 | 15:55 | 19.2442 | 48.973 | 8.4647 | 1.9434 | 0.22959 | 5
1928-5 | 962 | 2003-11-19 | 15:56 | 19.2599 | 48.5789 | 8.8895 | 2.0966 | 0.23585 | 5
1928-6 | 963 | 2003-11-19 | 15:57 | 19.2599 | 49.0011 | 6.0413 | 1.4466 | 0.23946 | 4
1926-1 | 964 | 2003-11-19 | 15:58 | 19.2599 | 48.6352 | 3.3997 | 0.64829 | 0.19069 | 2
1926-2 | 965 | 2003-11-19 | 15:59 | 19.2599 | 48.7196 | 8.7868 | 2.0633 | 0.23481 | 5
1926-3 | 966 | 2003-11-19 | 16:01 | 19.2599 | 48.6352 | 8.8696 | 2.1722 | 0.2449 | 5
1926-4 | 967 | 2003-11-19 | 16:02 | 19.2912 | 49.0011 | 7.6122 | 1.8846 | 0.24758 | 5
1926-5 | 968 | 2003-11-19 | 16:03 | 19.2442 | 48.7478 | 8.1636 | 2.1355 | 0.26159 | 5
1926-6 | 969 | 2003-11-19 | 16:04 | 19.1504 | 48.7759 | 6.6642 | 1.6787 | 0.2519 | 5
1924-1 | 970 | 2003-11-20 | 9:58 | 18.6186 | 49.5079 | 4.6972 | 0.96051 | 0.20449 | 3
1924-2 | 971 | 2003-11-20 | 10:00 | 18.6186 | 49.705 | 9.0355 | 2.0343 | 0.22514 | 5
1924-3 | 972 | 2003-11-20 | 10:03 | 18.6968 | 49.9583 | 9.9659 | 2.4071 | 0.24153 | 5
1924-4 | 973 | 2003-11-20 | 10:05 | 18.7438 | 50.1554 | 9.7508 | 2.5015 | 0.25655 | 5
1924-5 | 974 | 2003-11-20 | 10:06 | 18.8063 | 49.6768 | 10.3262 | 2.3169 | 0.22437 | 5
1924-6 | 975 | 2003-11-20 | 10:07 | 18.8063 | 50.0991 | 6.8857 | 1.732 | 0.25154 | 5
1922-1 | 976 | 2003-11-20 | 10:08 | 18.8376 | 50.1273 | 0.22401 | 0 | 0 | 5
1922-2 | 977 | 2003-11-20 | 10:10 | 18.8532 | 50.4932 | 0.69736 | 0.12735 | 0.18261 | 5
1922-3 | 978 | 2003-11-20 | 10:11 | 18.8845 | 50.4932 | 2.1825 | 0.46416 | 0.21267 | 1
1922-4 | 979 | 2003-11-20 | 10:12 | 18.8845 | 50.1273 | 4.9667 | 1.0859 | 0.21864 | 3
1922-5 | 980 | 2003-11-20 | 10:13 | 18.9314 | 49.9302 | 7.9629 | 1.8822 | 0.23637 | 5
1922-6 | 981 | 2003-11-20 | 10:15 | 18.8532 | 50.1836 | 7.2335 | 1.8139 | 0.25077 | 5
1918-1 | 982 | 2003-11-20 | 10:16 | 18.8689 | 50.5496 | 1.1977 | 0.21965 | 0.1834 | 0
1918-2 | 983 | 2003-11-20 | 10:17 | 18.8689 | 50.4088 | 1.532 | 0.28219 | 0.1842 | 0
1918-3 | 984 | 2003-11-20 | 10:18 | 18.9471 | 50.2962 | 1.3756 | 0.25806 | 0.1876 | 0
1918-4 | 985 | 2003-11-20 | 10:19 | 18.8532 | 50.4088 | 2.8372 | 0.64815 | 0.22845 | 1
1918-5 | 986 | 2003-11-20 | 10:20 | 18.7907 | 50.7466 | 1.0016 | 0.22974 | 0.22937 | 0
1918-6 | 987 | 2003-11-20 | 10:22 | 18.7907 | 50.7185 | 0.7333 | 0.15735 | 0.21458 | 5
1916-1 | 988 | 2003-11-20 | 10:23 | 18.7907 | 50.6622 | 0.46134 | 0.079299 | 0.17189 | 5
1916-2 | 989 | 2003-11-20 | 10:24 | 18.8063 | 51.0282 | 0.82306 | 0.14433 | 0.17536 | 5
1916-3 | 990 | 2003-11-20 | 10:25 | 18.8532 | 51.5068 | 0.77083 | 0.129 | 0.16735 | 5
1916-4 | 991 | 2003-11-20 | 10:26 | 18.8689 | 51 | 0.54691 | 0.088976 | 0.16269 | 5
1916-5 | 992 | 2003-11-20 | 10:28 | 18.9314 | 50.9155 | 0.53837 | 0.091369 | 0.16971 | 5
1916-6 | 993 | 2003-11-20 | 10:29 | 18.9314 | 51.0563 | 0.41676 | 0.070989 | 0.17034 | 5
1914-1 | 994 | 2003-11-20 | 10:30 | 18.9471 | 50.9437 | 0.97614 | 0.14202 | 0.14549 | 0
1914-2 | 995 | 2003-11-20 | 10:31 | 18.9784 | 50.634 | 1.7551 | 0.2849 | 0.16232 | 0
1914-3 | 996 | 2003-11-20 | 10:32 | 18.9627 | 50.634 | 1.7713 | 0.3003 | 0.16954 | 0
1914-4 | 997 | 2003-11-20 | 10:34 | 18.8376 | 51.5068 | 1.5925 | 0.25527 | 0.16029 | 0
1914-5 | 998 | 2003-11-20 | 10:36 | 18.9002 | 50.7466 | 1.4795 | 0.26298 | 0.17775 | 0
1914-6 | 999 | 2003-11-20 | 10:37 | 18.9314 | 50.6059 | 1.0692 | 0.17306 | 0.16185 | 0
1912-1 | 1000 | 2003-11-20 | 10:38 | 18.9314 | 50.8592 | 6.3221 | 1.3697 | 0.21665 | 4
1912-2 | 1001 | 2003-11-20 | 10:40 | 18.8376 | 51.0282 | 10.4684 | 2.3674 | 0.22615 | 5
1912-3 | 1002 | 2003-11-20 | 10:41 | 18.8532 | 51.1971 | 10.0822 | 2.0451 | 0.20284 | 5
1912-4 | 1003 | 2003-11-20 | 10:42 | 18.9002 | 51.0845 | 9.3037 | 2.1384 | 0.22985 | 5
1912-5 | 1004 | 2003-11-20 | 10:43 | 18.9784 | 50.9437 | 9.9495 | 2.5176 | 0.25304 | 5
1912-6 | 1005 | 2003-11-20 | 10:44 | 19.0409 | 50.8029 | 7.95 | 1.9109 | 0.24036 | 5
1906-1 | 1006 | 2003-11-20 | 10:45 | 19.0409 | 50.7466 | 0.76647 | 0.099703 | 0.13008 | 5
1906-2 | 1007 | 2003-11-20 | 10:47 | 19.0096 | 50.8029 | 3.0962 | 0.5046 | 0.16298 | 2
1906-3 | 1008 | 2003-11-20 | 10:48 | 19.0409 | 50.6059 | 4.9849 | 0.92361 | 0.18528 | 3
1906-4 | 1009 | 2003-11-20 | 10:49 | 18.994 | 50.7748 | 5.5364 | 0.90348 | 0.16319 | 4
1906-5 | 1010 | 2003-11-20 | 10:50 | 19.0409 | 50.4651 | 6.5247 | 1.2623 | 0.19346 | 4
1906-6 | 1011 | 2003-11-20 | 10:51 | 19.0096 | 51.0282 | 6.4037 | 1.3314 | 0.2079 | 4
1908-1 | 1012 | 2003-11-20 | 10:53 | 19.0409 | 51.2815 | 3.1573 | 0.68813 | 0.21795 | 2
1908-2 | 1013 | 2003-11-20 | 10:54 | 19.0409 | 50.9437 | 4.6009 | 0.95078 | 0.20665 | 3
1908-3 | 1014 | 2003-11-20 | 10:55 | 19.0878 | 50.9437 | 4.7424 | 0.98005 | 0.20666 | 3
1908-4 | 1015 | 2003-11-20 | 10:56 | 19.0409 | 51.5349 | 4.7489 | 0.91759 | 0.19322 | 3
1908-5 | 1016 | 2003-11-20 | 10:58 | 19.0566 | 50.9155 | 4.9411 | 1.0733 | 0.21722 | 3
1908-6 | 1017 | 2003-11-20 | 10:59 | 19.0096 | 51 | 4.2302 | 0.95201 | 0.22505 | 3
1910-1 | 1018 | 2003-11-20 | 11:00 | 19.0409 | 51.0282 | 16.0828 | 4.5945 | 0.28568 | 5
1910-2 | 1019 | 2003-11-20 | 11:01 | 19.0878 | 50.9437 | 17.1042 | 3.7625 | 0.21998 | 5
1910-3 | 1020 | 2003-11-20 | 11:02 | 19.1348 | 51.366 | 16.8818 | 3.6179 | 0.21431 | 5
1910-4 | 1021 | 2003-11-20 | 11:04 | 19.1504 | 51.6757 | 15.3332 | 3.2555 | 0.21232 | 5
1910-5 | 1022 | 2003-11-20 | 11:06 | 19.166 | 51.1126 | 11.2381 | 1.8552 | 0.16509 | 5
1910-6 | 1023 | 2003-11-20 | 11:07 | 19.1504 | 51.366 | 3.1153 | 0.47286 | 0.15179 | 2
1904-1 | 1024 | 2003-11-20 | 11:08 | 19.1973 | 50.7748 | 6.6663 | 1.1203 | 0.16805 | 5
1904-2 | 1025 | 2003-11-20 | 11:10 | 19.1504 | 50.7185 | 10.2304 | 1.9142 | 0.18711 | 5
1904-3 | 1026 | 2003-11-20 | 11:11 | 19.1348 | 51.1408 | 10.0753 | 2.0265 | 0.20114 | 5
1904-4 | 1027 | 2003-11-20 | 11:12 | 19.166 | 51.1971 | 9.5299 | 1.6299 | 0.17103 | 5
1904-5 | 1028 | 2003-11-20 | 11:13 | 19.213 | 51.4223 | 7.6382 | 1.4533 | 0.19027 | 5
1904-6 | 1029 | 2003-11-20 | 11:15 | 19.1504 | 51.366 | 5.6819 | 0.98883 | 0.17403 | 4
1994-1 | 1030 | 2003-11-20 | 11:16 | 19.0878 | 51.3097 | 2.657 | 0.49383 | 0.18586 | 1
1994-2 | 1031 | 2003-11-20 | 11:17 | 19.0096 | 51.5912 | 3.3264 | 0.64331 | 0.19339 | 2
1994-3 | 1032 | 2003-11-20 | 11:19 | 19.0409 | 50.9437 | 2.2632 | 0.46196 | 0.20411 | 1
1994-4 | 1033 | 2003-11-20 | 11:20 | 19.0096 | 51.3097 | 1.8237 | 0.41069 | 0.22519 | 0
1994-5 | 1034 | 2003-11-20 | 11:21 | 19.0096 | 51.929 | 3.2891 | 0.50344 | 0.15306 | 2
1994-6 | 1035 | 2003-11-20 | 11:22 | 18.9784 | 51.2815 | 6.4979 | 0.7823 | 0.12039 | 4
1992-1 | 1036 | 2003-11-20 | 11:23 | 18.994 | 51.732 | 4.194 | 0.55989 | 0.1335 | 3
1992-2 | 1037 | 2003-11-20 | 11:24 | 18.9784 | 51.5631 | 3.5591 | 0.52303 | 0.14696 | 2
1992-3 | 1038 | 2003-11-20 | 11:26 | 18.994 | 51.4786 | 3.0542 | 0.53331 | 0.17462 | 2
1992-4 | 1039 | 2003-11-20 | 11:27 | 18.9784 | 51.5912 | 2.3215 | 0.44655 | 0.19235 | 1
1992-5 | 1040 | 2003-11-20 | 11:28 | 18.9627 | 51.8727 | 0.32729 | 0.059338 | 0.1813 | 5
1992-6 | 1041 | 2003-11-20 | 11:29 | 18.9784 | 51.5068 | 3.9836 | 0.45926 | 0.11529 | 2
1990-1 | 1042 | 2003-11-20 | 11:30 | 18.9784 | 51.7883 | 9.1416 | 1.4096 | 0.1542 | 5
1990-2 | 1043 | 2003-11-20 | 11:31 | 19.0566 | 51.8446 | 11.885 | 2.0707 | 0.17423 | 5
1990-3 | 1044 | 2003-11-20 | 11:33 | 19.1035 | 51.6757 | 12.2576 | 2.2168 | 0.18085 | 5
1990-4 | 1045 | 2003-11-20 | 11:34 | 19.1035 | 51.732 | 10.1742 | 1.6903 | 0.16613 | 5
1990-5 | 1046 | 2003-11-20 | 11:35 | 19.1191 | 51.7601 | 11.2562 | 1.8475 | 0.16413 | 5
1990-6 | 1047 | 2003-11-20 | 11:36 | 19.1191 | 51.7601 | 21.6762 | 3.0259 | 0.1396 | 5
1988-1 | 1048 | 2003-11-20 | 11:37 | 19.1191 | 51.366 | 20.8064 | 3.0086 | 0.1446 | 5
1988-2 | 1049 | 2003-11-20 | 11:38 | 19.1348 | 51.6757 | 21.182 | 3.0125 | 0.14222 | 5
1988-3 | 1050 | 2003-11-20 | 11:40 | 19.166 | 50.9155 | 20.5575 | 2.9663 | 0.14429 | 5
1988-4 | 1051 | 2003-11-20 | 11:41 | 19.1191 | 51.4786 | 16.3627 | 2.788 | 0.17038 | 5
1988-5 | 1052 | 2003-11-20 | 11:43 | 19.1191 | 51.4223 | 17.4675 | 3.0733 | 0.17594 | 5
1988-6 | 1053 | 2003-11-20 | 11:44 | 19.1348 | 51.6475 | 32.8854 | 6.3944 | 0.19444 | 5
1986-1 | 1054 | 2003-11-20 | 11:54 | 19.3225 | 50.2117 | 30.9576 | 6.0443 | 0.19524 | 5
1986-2 | 1055 | 2003-11-20 | 11:55 | 19.2599 | 50.9437 | 33.4345 | 6.0565 | 0.18114 | 5
1986-3 | 1056 | 2003-11-20 | 11:57 | 19.1973 | 50.8029 | 33.9829 | 6.6779 | 0.19651 | 5
1986-4 | 1057 | 2003-11-20 | 11:58 | 19.1504 | 51.0563 | 22.9966 | 4.5352 | 0.19721 | 5
1986-5 | 1058 | 2003-11-20 | 11:59 | 19.1191 | 51.0845 | 7.1433 | 1.3517 | 0.18922 | 5
1986-6 | 1059 | 2003-11-20 | 12:00 | 19.0566 | 50.9155 | 12.9374 | 2.4795 | 0.19166 | 5
1984-1 | 1060 | 2003-11-20 | 14:44 | 19.4476 | 49.705 | 9.9477 | 1.7697 | 0.17791 | 5
1984-2 | 1061 | 2003-11-20 | 14:45 | 19.385 | 50.268 | 11.3527 | 2.2399 | 0.1973 | 5
1984-3 | 1062 | 2003-11-20 | 14:46 | 19.385 | 50.0146 | 12.9776 | 2.6797 | 0.20649 | 5
1984-4 | 1063 | 2003-11-20 | 14:47 | 19.4476 | 49.902 | 11.6074 | 2.2932 | 0.19757 | 5
1984-5 | 1064 | 2003-11-20 | 14:48 | 19.4789 | 49.9865 | 7.7651 | 1.51 | 0.19446 | 5
1984-6 | 1065 | 2003-11-20 | 14:50 | 19.4945 | 49.8457 | 13.7311 | 2.9456 | 0.21452 | 5
1982-1 | 1066 | 2003-11-20 | 14:51 | 19.4945 | 50.1273 | 13.0662 | 2.6332 | 0.20153 | 5
1982-2 | 1067 | 2003-11-20 | 14:52 | 19.5101 | 50.0991 | 12.9388 | 2.2325 | 0.17255 | 5
1982-3 | 1068 | 2003-11-20 | 14:53 | 19.5727 | 50.071 | 13.6827 | 2.5866 | 0.18904 | 5
1982-4 | 1069 | 2003-11-20 | 14:54 | 19.5571 | 50.268 | 10.9429 | 2.3636 | 0.21599 | 5
1982-5 | 1070 | 2003-11-20 | 14:56 | 19.5883 | 50.0991 | 0.73228 | 0.10305 | 0.14072 | 5
1982-6 | 1071 | 2003-11-20 | 14:57 | 19.5883 | 50.0991 | 4.6401 | 0.69805 | 0.15044 | 3
1980-1 | 1072 | 2003-11-20 | 14:58 | 19.6196 | 49.5361 | 9.3184 | 1.8588 | 0.19948 | 5
1980-2 | 1073 | 2003-11-20 | 14:59 | 19.5727 | 49.5642 | 11.7633 | 2.1369 | 0.18166 | 5
1980-3 | 1074 | 2003-11-20 | 15:00 | 19.5727 | 50.0991 | 11.7954 | 1.9407 | 0.16453 | 5
1980-4 | 1075 | 2003-11-20 | 15:01 | 19.5727 | 50.4369 | 11.3263 | 2.3475 | 0.20727 | 5
1980-5 | 1076 | 2003-11-20 | 15:03 | 19.6196 | 50.8874 | 6.1517 | 0.844 | 0.1372 | 4
1980-6 | 1077 | 2003-11-20 | 15:04 | 19.6665 | 49.7894 | 14.9785 | 2.7752 | 0.18528 | 5
1978-1 | 1078 | 2003-11-20 | 15:05 | 19.6353 | 49.7894 | 15.9689 | 3.0158 | 0.18886 | 5
1978-2 | 1079 | 2003-11-20 | 15:06 | 19.6509 | 50.4088 | 16.5784 | 3.4818 | 0.21002 | 5
1978-3 | 1080 | 2003-11-20 | 15:07 | 19.5727 | 50.5496 | 16.3322 | 3.6733 | 0.22491 | 5
1978-4 | 1081 | 2003-11-20 | 15:09 | 19.5883 | 50.7185 | 10.1577 | 1.9725 | 0.19419 | 5