## Sheet1
Codice PANPLA | N.lastra | Data | Ora | Temp | Humid | <Vvol> | <SIGMAvol> | Ro20ari | SRo20ari | risolari | rcc
1814-1 | 545 | 2003-10-01 | 14:08 | 20.354726 | 71.838425 | -1.062067 | 0.236045 | 2.287555 | 0.59317 | 0.259303 | 1 |  | TOT
1814-2 | 546 | 2003-10-01 | 14:11 | 20.339086 | 72.063647 | -0.464063 | 0.119739 | 5.272881 | 1.373723 | 0.260526 | 4 |  | 270
1814-3 | 547 | 2003-10-01 | 14:12 | 20.339086 | 71.27536 | -0.438803 | 0.115374 | 5.607517 | 1.537508 | 0.274187 | 4
1814-4 | 548 | 2003-10-01 | 14:14 | 20.339086 | 71.27536 | -0.437696 | 0.103121 | 5.198046 | 1.292026 | 0.24856 | 4 |  | REJECT
1814-5 | 549 | 2003-10-01 | 14:16 | 20.354726 | 71.810272 | -0.398893 | 0.100569 | 5.755781 | 1.490664 | 0.258986 | 4 |  | 22
1814-6 | 550 | 2003-10-01 | 14:17 | 20.339086 | 71.528745 | -0.456511 | 0.111456 | 5.006885 | 1.286344 | 0.256915 | 4
1812-1 | 551 | 2003-10-01 | 14:20 | 20.370367 | 71.78212 | -1.291599 | 0.28375 | 1.7516 | 0.38967 | 0.222465 | 0 |  | %
1812-2 | 552 | 2003-10-01 | 14:21 | 20.354726 | 71.078291 | -0.812197 | 0.189124 | 2.791008 | 0.629353 | 0.225493 | 1 |  | 8.148148
1812-3 | 553 | 2003-10-01 | 14:24 | 20.370367 | 71.162749 | -0.863801 | 0.155202 | 2.575806 | 0.461827 | 0.179294 | 1
1812-4 | 554 | 2003-10-01 | 14:26 | 20.370367 | 70.993833 | -0.807615 | 0.148637 | 2.759189 | 0.505351 | 0.183152 | 1
1812-5 | 555 | 2003-10-01 | 14:27 | 20.370367 | 71.134597 | -0.68112 | 0.16259 | 3.344415 | 0.778179 | 0.23268 | 2
1812-6 | 556 | 2003-10-01 | 14:28 | 20.370367 | 71.331666 | -0.689844 | 0.180316 | 3.338816 | 0.846913 | 0.253657 | 2
1810-1 | 557 | 2003-10-01 | 14:30 | 20.386007 | 71.528745 | -0.879687 | 0.205242 | 2.592841 | 0.609047 | 0.234896 | 1
1810-2 | 558 | 2003-10-01 | 14:31 | 20.401648 | 71.725814 | -0.734116 | 0.178532 | 3.117223 | 0.721992 | 0.231614 | 2
1810-3 | 559 | 2003-10-01 | 14:32 | 20.386007 | 71.134597 | -0.642838 | 0.167295 | 3.577729 | 0.869187 | 0.242944 | 2
1810-4 | 560 | 2003-10-01 | 14:33 | 20.386007 | 71.050138 | -0.637695 | 0.166345 | 3.610127 | 0.878937 | 0.243464 | 2
1810-5 | 561 | 2003-10-01 | 14:34 | 20.386007 | 71.134597 | -0.549827 | 0.147105 | 4.206319 | 1.077998 | 0.256281 | 3
1810-6 | 562 | 2003-10-01 | 14:35 | 20.386007 | 71.106444 | -0.626822 | 0.165368 | 3.696095 | 0.985613 | 0.266663 | 2
1808-1 | 563 | 2003-10-01 | 14:37 | 20.432928 | 70.796764 | -4.38494 | 0.74479 | 0.511828 | 0.099161 | 0.193739 | 5
1808-2 | 564 | 2003-10-01 | 14:38 | 20.432928 | 70.853069 | -1.307289 | 0.289958 | 1.749745 | 0.412351 | 0.235663 | 0
1808-3 | 565 | 2003-10-01 | 14:39 | 20.401648 | 71.106444 | -0.849152 | 0.21379 | 2.712795 | 0.678329 | 0.250048 | 1
1808-4 | 566 | 2003-10-01 | 14:40 | 20.432928 | 71.162749 | -0.782965 | 0.221339 | 3.002825 | 0.840623 | 0.279944 | 2
1808-5 | 567 | 2003-10-01 | 14:41 | 20.448569 | 71.697661 | -0.703146 | 0.187031 | 3.329449 | 0.916139 | 0.275162 | 2
1808-6 | 568 | 2003-10-01 | 14:43 | 20.448569 | 71.050138 | -0.697722 | 0.181749 | 3.335381 | 0.861452 | 0.258277 | 2
1806-1 | 569 | 2003-10-01 | 14:44 | 20.448569 | 71.134597 | -2.009481 | 0.464101 | 1.142958 | 0.267402 | 0.233956 | 0
1806-2 | 570 | 2003-10-01 | 14:45 | 20.448569 | 70.909375 | -1.618858 | 0.39179 | 1.427256 | 0.353753 | 0.247856 | 0
1806-3 | 571 | 2003-10-01 | 14:46 | 20.479849 | 70.543389 | -1.796721 | 0.417039 | 1.287524 | 0.31895 | 0.247723 | 0
1806-4 | 572 | 2003-10-01 | 14:47 | 20.479849 | 70.374473 | -1.917011 | 0.461642 | 1.209021 | 0.296552 | 0.245283 | 0
1806-5 | 573 | 2003-10-01 | 14:49 | 20.448569 | 70.599695 | -1.869053 | 0.471971 | 1.242799 | 0.321573 | 0.258749 | 0
1806-6 | 574 | 2003-10-01 | 14:50 | 20.448569 | 70.599695 | -1.745528 | 0.363796 | 1.304435 | 0.283194 | 0.217101 | 0
1804-1 | 575 | 2003-10-01 | 14:51 | 20.432928 | 70.458931 | -1.135351 | 0.260903 | 2.021607 | 0.48564 | 0.240225 | 1
1804-2 | 576 | 2003-10-01 | 14:54 | 20.432928 | 69.614339 | -0.697331 | 0.159981 | 3.288425 | 0.789001 | 0.239933 | 2
1804-3 | 577 | 2003-10-01 | 14:56 | 20.432928 | 69.867724 | -0.720203 | 0.176233 | 3.204224 | 0.799803 | 0.249609 | 2
1804-4 | 578 | 2003-10-01 | 14:57 | 20.432928 | 70.23371 | -0.740451 | 0.214532 | 3.185536 | 0.902375 | 0.283272 | 2
1804-5 | 579 | 2003-10-01 | 14:58 | 20.448569 | 70.430779 | -0.688477 | 0.17785 | 3.375865 | 0.86435 | 0.256038 | 2
1804-6 | 580 | 2003-10-01 | 14:59 | 20.479849 | 70.23371 | -0.849217 | 0.21216 | 2.745049 | 0.709072 | 0.258309 | 1
1802-1 | 581 | 2003-10-01 | 15:00 | 20.479849 | 70.627848 | -1.286696 | 0.252247 | 1.768262 | 0.366285 | 0.207144 | 0
1802-2 | 582 | 2003-10-01 | 15:01 | 20.479849 | 70.824917 | -0.661263 | 0.159139 | 3.490863 | 0.797955 | 0.228584 | 2
1802-3 | 583 | 2003-10-01 | 15:03 | 20.479849 | 70.515237 | -0.622265 | 0.168558 | 3.766137 | 0.972662 | 0.258265 | 2
1802-4 | 584 | 2003-10-01 | 15:04 | 20.479849 | 70.712306 | -0.56057 | 0.143108 | 4.147782 | 1.012133 | 0.244018 | 3
1802-5 | 585 | 2003-10-01 | 15:05 | 20.49549 | 70.796764 | -0.524371 | 0.135527 | 4.467365 | 1.164578 | 0.260686 | 3
1802-6 | 586 | 2003-10-01 | 15:06 | 20.49549 | 70.430779 | -0.627408 | 0.151778 | 3.69926 | 0.889098 | 0.240345 | 2
1800-1 | 587 | 2003-10-01 | 15:07 | 20.49549 | 70.796764 | -0.875304 | 0.212524 | 2.645421 | 0.609173 | 0.230274 | 1
1800-2 | 588 | 2003-10-01 | 15:09 | 20.51113 | 70.740459 | -0.708594 | 0.173897 | 3.295048 | 0.836534 | 0.253876 | 2
1800-3 | 589 | 2003-10-01 | 15:10 | 20.51113 | 70.96568 | -0.677409 | 0.167682 | 3.444744 | 0.859311 | 0.249456 | 2
1800-4 | 590 | 2003-10-01 | 15:11 | 20.526771 | 71.641356 | -0.71908 | 0.187745 | 3.276904 | 0.86765 | 0.264777 | 2
1800-5 | 591 | 2003-10-01 | 15:12 | 20.542411 | 71.585051 | -0.677604 | 0.157512 | 3.437031 | 0.821041 | 0.238881 | 2
1800-6 | 592 | 2003-10-01 | 15:13 | 20.51113 | 70.824917 | -0.865949 | 0.249405 | 2.761817 | 0.815587 | 0.295308 | 1
1798-1 | 593 | 2003-10-01 | 15:15 | 20.526771 | 71.050138 | -0.819399 | 0.197997 | 2.84181 | 0.674984 | 0.237519 | 1
1798-2 | 594 | 2003-10-01 | 15:16 | 20.542411 | 70.909375 | -1.475171 | 0.311191 | 1.55808 | 0.317847 | 0.203999 | 0
1798-3 | 595 | 2003-10-01 | 15:17 | 20.526771 | 71.078291 | -0.968856 | 0.165975 | 2.337578 | 0.413607 | 0.176938 | 1
1798-4 | 596 | 2003-10-01 | 15:19 | 20.51113 | 71.190902 | -1.175541 | 0.198408 | 1.919511 | 0.322482 | 0.168002 | 0
1798-5 | 597 | 2003-10-01 | 15:20 | 20.51113 | 70.684153 | -1.498609 | 0.313466 | 1.533073 | 0.338766 | 0.220972 | 0
1798-6 | 598 | 2003-10-01 | 15:21 | 20.526771 | 71.303513 | -2.099326 | 0.640137 | 1.149026 | 0.359398 | 0.312785 | 0
1796-1 | 599 | 2003-10-01 | 15:23 | 20.542411 | 71.247207 | -1.223633 | 0.181095 | 1.842199 | 0.289023 | 0.15689 | 0
1796-2 | 600 | 2003-10-01 | 15:24 | 20.542411 | 70.740459 | -0.991753 | 0.179499 | 2.300093 | 0.446442 | 0.194097 | 1
1796-3 | 601 | 2003-10-01 | 15:26 | 20.526771 | 70.993833 | -0.859504 | 0.157103 | 2.648141 | 0.504979 | 0.190692 | 1
1796-4 | 602 | 2003-10-01 | 15:27 | 20.526771 | 71.134597 | -0.799217 | 0.150093 | 2.850691 | 0.547004 | 0.191885 | 1
1796-5 | 603 | 2003-10-01 | 15:28 | 20.542411 | 70.993833 | -0.700802 | 0.114973 | 3.235591 | 0.571899 | 0.176753 | 2
1796-6 | 604 | 2003-10-01 | 15:29 | 20.573692 | 71.106444 | -0.847264 | 0.150889 | 2.699577 | 0.510435 | 0.18908 | 1
1794-1 | 605 | 2003-10-01 | 15:30 | 20.542411 | 71.444287 | -0.771201 | 0.148491 | 2.976373 | 0.634443 | 0.21316 | 1
1794-2 | 606 | 2003-10-01 | 15:32 | 20.542411 | 71.162749 | -0.714169 | 0.132626 | 3.198793 | 0.62768 | 0.196224 | 2
1794-3 | 607 | 2003-10-01 | 15:33 | 20.542411 | 70.96568 | -0.732529 | 0.160929 | 3.166983 | 0.742969 | 0.234598 | 2
1794-4 | 608 | 2003-10-01 | 15:34 | 20.573692 | 71.106444 | -0.771873 | 0.142475 | 2.96445 | 0.55016 | 0.185586 | 1
1794-5 | 609 | 2003-10-01 | 15:35 | 20.573692 | 71.162749 | -0.717013 | 0.132116 | 3.194946 | 0.613609 | 0.192056 | 2
1794-6 | 610 | 2003-10-01 | 15:36 | 20.573692 | 71.528745 | -0.82591 | 0.162896 | 2.794425 | 0.601248 | 0.21516 | 1
1792-1 | 611 | 2003-10-01 | 15:38 | 20.589332 | 71.585051 | -3.356161 | 0.930017 | 0.713696 | 0.200785 | 0.281331 | 5
1792-2 | 612 | 2003-10-01 | 15:39 | 20.589332 | 70.684153 | -1.469051 | 0.332154 | 1.58961 | 0.366142 | 0.230334 | 0
1792-3 | 613 | 2003-10-01 | 15:40 | 20.573692 | 70.824917 | -1.069647 | 0.222743 | 2.165038 | 0.475999 | 0.219857 | 1
1792-4 | 614 | 2003-10-01 | 15:41 | 20.573692 | 71.050138 | -0.940971 | 0.186935 | 2.454069 | 0.531461 | 0.216563 | 1
1792-5 | 615 | 2003-10-01 | 15:43 | 20.573692 | 71.444287 | -0.930741 | 0.157426 | 2.450022 | 0.444345 | 0.181364 | 1
1792-6 | 616 | 2003-10-01 | 15:44 | 20.589332 | 71.416124 | -1.127343 | 0.217416 | 2.046513 | 0.42645 | 0.208379 | 1
1790-1 | 617 | 2003-10-01 | 15:45 | 20.620613 | 71.641356 | -1.340798 | 0.246675 | 1.721002 | 0.340243 | 0.197701 | 0
1790-2 | 618 | 2003-10-01 | 15:46 | 20.604973 | 71.303513 | -0.800714 | 0.163068 | 2.901123 | 0.639747 | 0.220517 | 1
1790-3 | 619 | 2003-10-01 | 15:47 | 20.604973 | 70.96568 | -0.822915 | 0.162839 | 2.815498 | 0.604014 | 0.214532 | 1
1790-4 | 620 | 2003-10-01 | 15:49 | 20.589332 | 71.050138 | -0.760003 | 0.157132 | 3.049696 | 0.660518 | 0.216585 | 2
1790-5 | 621 | 2003-10-01 | 15:52 | 20.573692 | 70.34632 | -0.79848 | 0.172424 | 2.906514 | 0.646842 | 0.222549 | 1
1790-6 | 622 | 2003-10-01 | 15:53 | 20.573692 | 70.374473 | -0.850845 | 0.181316 | 2.731619 | 0.631985 | 0.231359 | 1
1788-1 | 623 | 2003-10-01 | 15:54 | 20.604973 | 71.134597 | -1.478276 | 0.2097 | 1.53393 | 0.229339 | 0.14951 | 0
1788-2 | 624 | 2003-10-01 | 15:56 | 20.620613 | 71.359818 | -0.94952 | 0.165845 | 2.419168 | 0.446839 | 0.184708 | 1
1788-3 | 625 | 2003-10-01 | 15:57 | 20.620613 | 71.444287 | -0.904858 | 0.174311 | 2.556935 | 0.525882 | 0.205669 | 1
1788-4 | 626 | 2003-10-01 | 15:58 | 20.604973 | 71.162749 | -0.937996 | 0.176465 | 2.459285 | 0.503291 | 0.204649 | 1
1788-5 | 627 | 2003-10-01 | 15:59 | 20.604973 | 70.853069 | -0.963322 | 0.176251 | 2.389806 | 0.475045 | 0.19878 | 1
1788-6 | 628 | 2003-10-01 | 16:00 | 20.604973 | 71.106444 | -1.270659 | 0.227604 | 1.809138 | 0.35059 | 0.193788 | 0
1786-1 | 629 | 2003-10-01 | 16:01 | 20.589332 | 70.656 | -0.660225 | 0.120637 | 3.47859 | 0.685451 | 0.197048 | 2
1786-2 | 630 | 2003-10-01 | 16:03 | 20.604973 | 70.599695 | -0.646594 | 0.125151 | 3.578896 | 0.76942 | 0.214988 | 2
1786-3 | 631 | 2003-10-01 | 16:04 | 20.604973 | 70.543389 | -0.654907 | 0.117341 | 3.510969 | 0.692393 | 0.197208 | 2
1786-4 | 632 | 2003-10-01 | 16:05 | 20.589332 | 70.543389 | -0.676062 | 0.133745 | 3.414813 | 0.705453 | 0.206586 | 2
1786-5 | 633 | 2003-10-01 | 16:06 | 20.604973 | 70.656 | -0.701323 | 0.142152 | 3.308684 | 0.722159 | 0.218262 | 2
1786-6 | 634 | 2003-10-01 | 16:08 | 20.604973 | 70.515237 | -0.732398 | 0.126968 | 3.130396 | 0.577839 | 0.18459 | 2
1784-1 | 635 | 2003-10-01 | 16:09 | 20.604973 | 70.627848 | -1.394876 | 0.247457 | 1.651025 | 0.339482 | 0.205619 | 0
1784-2 | 636 | 2003-10-01 | 16:10 | 20.604973 | 70.684153 | -0.91278 | 0.179963 | 2.540357 | 0.55781 | 0.219579 | 1
1784-3 | 637 | 2003-10-01 | 16:12 | 20.604973 | 70.740459 | -0.774326 | 0.157248 | 3.002427 | 0.67526 | 0.224905 | 2
1784-4 | 638 | 2003-10-01 | 16:13 | 20.604973 | 70.34632 | -0.751279 | 0.16038 | 3.114061 | 0.754128 | 0.242169 | 2
1784-5 | 639 | 2003-10-01 | 16:14 | 20.589332 | 70.627848 | -0.758656 | 0.165885 | 3.085283 | 0.764386 | 0.247752 | 2
1784-6 | 640 | 2003-10-01 | 16:15 | 20.604973 | 70.712306 | -1.177148 | 0.224957 | 1.966192 | 0.425129 | 0.21622 | 0
1782-1 | 641 | 2003-10-01 | 16:16 | 20.604973 | 71.162749 | -0.649719 | 0.135537 | 3.591688 | 0.849704 | 0.236575 | 2
1782-2 | 642 | 2003-10-01 | 16:18 | 20.604973 | 71.331666 | -0.535679 | 0.092357 | 4.279784 | 0.796734 | 0.186162 | 3
1782-3 | 643 | 2003-10-01 | 16:19 | 20.620613 | 71.528745 | -0.692208 | 0.150236 | 3.388801 | 0.820651 | 0.242166 | 2
1782-4 | 644 | 2003-10-01 | 16:20 | 20.604973 | 70.96568 | -0.698479 | 0.15212 | 3.353677 | 0.81849 | 0.244057 | 2
1782-5 | 645 | 2003-10-01 | 16:21 | 20.604973 | 70.656 | -0.665894 | 0.155538 | 3.543227 | 0.911233 | 0.257176 | 2
1782-6 | 646 | 2003-10-01 | 16:22 | 20.589332 | 70.712306 | -0.823175 | 0.175888 | 2.828947 | 0.653281 | 0.230927 | 1
1780-1 | 647 | 2003-10-02 | 9:43 | 21.684166 | 67.55742 | -4.270331 | 0.982315 | 0.770103 | 0.211944 | 0.275215 | 5
1780-2 | 648 | 2003-10-02 | 9:48 | 21.871854 | 66.966213 | -1.682962 | 0.273761 | 1.780523 | 0.319186 | 0.179265 | 0
1780-3 | 649 | 2003-10-02 | 9:50 | 21.981336 | 67.13513 | -1.212891 | 0.178457 | 2.489351 | 0.385115 | 0.154705 | 1
1780-4 | 650 | 2003-10-02 | 9:51 | 22.169024 | 66.543922 | -0.97732 | 0.159618 | 3.182859 | 0.555005 | 0.174373 | 2
1780-5 | 651 | 2003-10-02 | 9:52 | 22.231586 | 66.543922 | -0.917708 | 0.180146 | 3.460658 | 0.725199 | 0.209555 | 2
1780-6 | 652 | 2003-10-02 | 9:53 | 22.372349 | 66.346843 | -1.336391 | 0.247244 | 2.408175 | 0.472598 | 0.196247 | 1
1778-1 | 653 | 2003-10-02 | 9:55 | 22.372349 | 66.093469 | -0.947026 | 0.169747 | 3.396653 | 0.677657 | 0.199507 | 2
1778-2 | 654 | 2003-10-02 | 9:56 | 22.184665 | 66.543922 | -0.821483 | 0.129309 | 3.787166 | 0.640306 | 0.169073 | 2
1778-3 | 655 | 2003-10-02 | 9:57 | 22.012617 | 67.219588 | -0.85373 | 0.166849 | 3.634542 | 0.848158 | 0.23336 | 2
1778-4 | 656 | 2003-10-02 | 9:58 | 21.903134 | 66.82545 | -0.789972 | 0.133617 | 3.820743 | 0.728956 | 0.190789 | 2
1778-5 | 657 | 2003-10-02 | 9:59 | 21.73109 | 66.374996 | -0.727255 | 0.135614 | 4.084284 | 0.837333 | 0.205013 | 3
1778-6 | 658 | 2003-10-02 | 10:00 | 21.574683 | 66.065316 | -0.849478 | 0.159325 | 3.432378 | 0.723904 | 0.210905 | 2
1776-1 | 659 | 2003-10-02 | 10:02 | 21.402639 | 64.826591 | -1.177409 | 0.153792 | 2.36949 | 0.327958 | 0.138409 | 1
1776-2 | 660 | 2003-10-02 | 10:03 | 21.308796 | 65.389651 | -0.824933 | 0.121869 | 3.362596 | 0.552791 | 0.164394 | 2
1776-3 | 661 | 2003-10-02 | 10:04 | 21.246232 | 66.769144 | -0.803013 | 0.130632 | 3.445614 | 0.63294 | 0.183694 | 2 | T.C.
1776-4 | 662 | 2003-10-02 | 10:05 | 21.199311 | 67.641878 | -0.78928 | 0.133586 | 3.485078 | 0.615602 | 0.176639 | 2
1776-5 | 663 | 2003-10-02 | 10:06 | 21.121109 | 66.966213 | -0.766949 | 0.146056 | 3.583574 | 0.74694 | 0.208434 | 2
1776-6 | 664 | 2003-10-02 | 10:07 | 21.105468 | 67.388504 | -1.042901 | 0.155574 | 2.590306 | 0.414141 | 0.159881 | 1
1774-1 | 665 | 2003-10-02 | 10:09 | 21.089828 | 68.007864 | -1.394355 | 0.232833 | 1.946664 | 0.357704 | 0.183752 | 0
1774-2 | 666 | 2003-10-02 | 10:10 | 21.058547 | 68.48647 | -0.610961 | 0.100435 | 4.419032 | 0.792657 | 0.179373 | 3
1774-3 | 667 | 2003-10-02 | 10:11 | 21.042907 | 67.501115 | -0.684896 | 0.099944 | 3.904021 | 0.578552 | 0.148194 | 2 | T.C.
1774-4 | 668 | 2003-10-02 | 10:12 | 21.042907 | 68.48647 | -0.684619 | 0.120171 | 3.947935 | 0.732375 | 0.185508 | 2
1774-5 | 669 | 2003-10-02 | 10:14 | 21.027266 | 68.655387 | -0.740516 | 0.144568 | 3.677634 | 0.800275 | 0.217606 | 2
1774-6 | 670 | 2003-10-02 | 10:15 | 21.011626 | 68.233096 | -0.723414 | 0.105364 | 3.686594 | 0.579402 | 0.157165 | 2
1772-1 | 671 | 2003-10-02 | 10:16 | 21.011626 | 68.655387 | -1.460913 | 0.261952 | 1.847547 | 0.35558 | 0.192461 | 0
1772-2 | 672 | 2003-10-02 | 10:17 | 21.011626 | 69.077678 | -0.89989 | 0.13675 | 2.97169 | 0.498577 | 0.167775 | 1
1772-3 | 673 | 2003-10-02 | 10:19 | 20.964705 | 68.739845 | -0.838931 | 0.138095 | 3.180749 | 0.565685 | 0.177846 | 2
1772-4 | 674 | 2003-10-02 | 10:20 | 20.949064 | 68.852456 | -0.84468 | 0.15775 | 3.185065 | 0.672042 | 0.210998 | 2
1772-5 | 675 | 2003-10-02 | 10:21 | 20.949064 | 69.10583 | -0.960698 | 0.18461 | 2.801826 | 0.583542 | 0.208272 | 1
1772-6 | 676 | 2003-10-02 | 10:22 | 20.933424 | 68.655387 | -5.47159 | 0.656134 | 0.479178 | 0.0633 | 0.1321 | 5
1770-1 | 677 | 2003-10-02 | 10:23 | 20.933424 | 69.049525 | -2.303773 | 0.373536 | 1.152178 | 0.200114 | 0.173684 | 0
1770-2 | 678 | 2003-10-02 | 10:25 | 20.933424 | 69.389118 | -1.097655 | 0.168653 | 2.412333 | 0.402931 | 0.16703 | 1
1770-3 | 679 | 2003-10-02 | 10:26 | 20.933424 | 69.049525 | -1.067641 | 0.19125 | 2.507489 | 0.508758 | 0.202895 | 1
1770-4 | 680 | 2003-10-02 | 10:27 | 20.902143 | 69.077678 | -1.053774 | 0.172219 | 2.514133 | 0.462536 | 0.183974 | 1
1770-5 | 681 | 2003-10-02 | 10:28 | 20.886503 | 69.332812 | -0.976453 | 0.168427 | 2.718842 | 0.538695 | 0.198134 | 1
1770-6 | 682 | 2003-10-02 | 10:29 | 20.886503 | 69.614339 | -1.100454 | 0.187879 | 2.41052 | 0.471387 | 0.195554 | 1
1768-1 | 683 | 2003-10-02 | 10:30 | 20.886503 | 69.049525 | -1.268662 | 0.210471 | 2.081961 | 0.366443 | 0.176009 | 1
1768-2 | 684 | 2003-10-02 | 10:32 | 20.870862 | 69.389118 | -1.195312 | 0.174287 | 2.193133 | 0.355712 | 0.162193 | 1
1768-3 | 685 | 2003-10-02 | 10:33 | 20.870862 | 69.72695 | -1.006377 | 0.143427 | 2.6015 | 0.407964 | 0.156819 | 1
1768-4 | 686 | 2003-10-02 | 10:34 | 20.855222 | 68.965067 | -0.936324 | 0.133236 | 2.787954 | 0.419574 | 0.150495 | 1
1768-5 | 687 | 2003-10-02 | 10:35 | 20.839582 | 69.445423 | -0.937781 | 0.162904 | 2.810751 | 0.535361 | 0.190469 | 1
1768-6 | 688 | 2003-10-02 | 10:37 | 20.855222 | 69.332812 | -4.601863 | 0.993033 | 0.5821 | 0.126308 | 0.216986 | 5
1726-1 | 689 | 2003-10-02 | 10:38 | 20.839582 | 69.783256 | -6 | 0 | 0.424932 | 0 | 0 | 5
1726-2 | 690 | 2003-10-02 | 10:40 | 20.855222 | 69.952182 | -2.875453 | 0.541316 | 0.922026 | 0.181247 | 0.196575 | 0
1726-3 | 691 | 2003-10-02 | 10:41 | 20.870862 | 69.783256 | -1.247197 | 0.276244 | 2.160911 | 0.501423 | 0.232042 | 1
1726-4 | 692 | 2003-10-02 | 10:42 | 20.870862 | 69.980335 | -0.832249 | 0.201739 | 3.26863 | 0.814572 | 0.249209 | 2
1726-5 | 693 | 2003-10-02 | 10:44 | 20.902143 | 70.23371 | -0.744618 | 0.20578 | 3.72232 | 1.000017 | 0.268654 | 2
1726-6 | 694 | 2003-10-02 | 10:45 | 20.933424 | 70.205557 | -1.10703 | 0.208471 | 2.419045 | 0.471923 | 0.195086 | 1
1766-1 | 695 | 2003-10-02 | 10:46 | 20.933424 | 70.712306 | -2.148847 | 0.314878 | 1.225325 | 0.169193 | 0.13808 | 0
1766-2 | 696 | 2003-10-02 | 10:48 | 20.870862 | 69.246594 | -1.098176 | 0.16109 | 2.385736 | 0.37561 | 0.15744 | 1
1766-3 | 697 | 2003-10-02 | 10:49 | 20.870862 | 69.952182 | -1.043031 | 0.170381 | 2.527517 | 0.453592 | 0.179461 | 1
1766-4 | 698 | 2003-10-02 | 10:51 | 20.886503 | 70.149251 | -1.096483 | 0.172213 | 2.408377 | 0.443198 | 0.184023 | 1
1766-5 | 699 | 2003-10-02 | 10:52 | 20.886503 | 69.811419 | -1.094595 | 0.185851 | 2.422655 | 0.473223 | 0.195332 | 1
1766-6 | 700 | 2003-10-02 | 10:53 | 20.855222 | 69.586187 | -1.334243 | 0.225927 | 1.977219 | 0.372562 | 0.188427 | 0
1764-1 | 701 | 2003-10-02 | 10:54 | 20.870862 | 69.980335 | -6 | 0 | 0.426637 | 0 | 0 | 5
1764-2 | 702 | 2003-10-02 | 10:55 | 20.870862 | 70.092946 | -3.221027 | 0.34145 | 0.804326 | 0.090683 | 0.112745 | 5
1764-3 | 703 | 2003-10-02 | 10:57 | 20.855222 | 69.246594 | -1.722591 | 0.22379 | 1.510127 | 0.209009 | 0.138405 | 0
1764-4 | 704 | 2003-10-02 | 10:58 | 20.886503 | 70.092946 | -1.408157 | 0.209747 | 1.867988 | 0.313498 | 0.167827 | 0
1764-5 | 705 | 2003-10-02 | 10:59 | 20.886503 | 70.149251 | -1.319053 | 0.232585 | 2.010356 | 0.376848 | 0.187453 | 1
1764-6 | 706 | 2003-10-02 | 11:00 | 20.886503 | 69.670645 | -4.524387 | 0.678051 | 0.58117 | 0.095778 | 0.164802 | 5
1762-1 | 707 | 2003-10-02 | 11:01 | 20.886503 | 69.332812 | -3.855184 | 0.575989 | 0.681405 | 0.108493 | 0.15922 | 5
1762-2 | 708 | 2003-10-02 | 11:03 | 20.886503 | 69.755103 | -2.949433 | 0.502998 | 0.89781 | 0.166324 | 0.185255 | 5
1762-3 | 709 | 2003-10-02 | 11:04 | 20.886503 | 69.952182 | -1.355573 | 0.287633 | 1.990573 | 0.46833 | 0.235274 | 0
1762-4 | 710 | 2003-10-02 | 11:05 | 20.886503 | 69.389118 | -1.329881 | 0.309987 | 2.053082 | 0.542751 | 0.264359 | 1
1762-5 | 711 | 2003-10-02 | 11:06 | 20.902143 | 69.811419 | -1.781027 | 0.411625 | 1.533496 | 0.398033 | 0.259559 | 0
1762-6 | 712 | 2003-10-02 | 11:07 | 20.886503 | 69.72695 | -2.663951 | 0.575397 | 1.01503 | 0.246924 | 0.243268 | 0
1760-1 | 713 | 2003-10-02 | 11:09 | 20.902143 | 69.246594 | -2.083331 | 0.343696 | 1.270817 | 0.228029 | 0.179435 | 0
1760-2 | 714 | 2003-10-02 | 11:10 | 20.933424 | 69.614339 | -1.18433 | 0.250564 | 2.279742 | 0.48527 | 0.212862 | 1
1760-3 | 715 | 2003-10-02 | 11:12 | 20.933424 | 69.72695 | -1.081769 | 0.224303 | 2.490022 | 0.511654 | 0.205482 | 1
1760-4 | 716 | 2003-10-02 | 11:13 | 20.933424 | 69.558034 | -1.036696 | 0.224136 | 2.611114 | 0.573836 | 0.219767 | 1
1760-5 | 717 | 2003-10-02 | 11:15 | 20.933424 | 69.501728 | -1.155358 | 0.249561 | 2.347678 | 0.53653 | 0.228537 | 1
1760-6 | 718 | 2003-10-02 | 11:16 | 20.933424 | 68.880609 | -5.926496 | 0.177356 | 0.435822 | 0.014037 | 0.032207 | 5
1758-1 | 719 | 2003-10-02 | 11:17 | 20.949064 | 69.133983 | -1.91953 | 0.352818 | 1.399001 | 0.285626 | 0.204164 | 0
1758-2 | 720 | 2003-10-02 | 11:19 | 20.933424 | 69.783256 | -1.078538 | 0.236376 | 2.530167 | 0.638267 | 0.252263 | 1
1758-3 | 721 | 2003-10-02 | 11:20 | 20.933424 | 68.739845 | -1.062327 | 0.238087 | 2.567698 | 0.627358 | 0.244327 | 1
1758-4 | 722 | 2003-10-02 | 11:21 | 20.933424 | 69.246594 | -1.070791 | 0.222696 | 2.530623 | 0.589957 | 0.233127 | 1
1758-5 | 723 | 2003-10-02 | 11:23 | 20.949064 | 69.10583 | -1.092015 | 0.246023 | 2.506345 | 0.624583 | 0.249201 | 1
1758-6 | 724 | 2003-10-02 | 11:24 | 20.949064 | 68.936914 | -1.145006 | 0.256029 | 2.385928 | 0.579994 | 0.243089 | 1
1756-1 | 725 | 2003-10-02 | 11:25 | 20.949064 | 68.317554 | -1.347329 | 0.242086 | 1.982589 | 0.3564 | 0.179765 | 0
1756-2 | 726 | 2003-10-02 | 11:26 | 20.949064 | 68.37386 | -0.833527 | 0.165273 | 3.22957 | 0.65289 | 0.20216 | 2
1756-3 | 727 | 2003-10-02 | 11:27 | 20.964705 | 68.965067 | -0.766103 | 0.139219 | 3.494809 | 0.629425 | 0.180103 | 2
1756-4 | 728 | 2003-10-02 | 11:29 | 20.964705 | 68.345707 | -0.82628 | 0.185677 | 3.30291 | 0.76172 | 0.230621 | 2
1756-5 | 729 | 2003-10-02 | 11:30 | 20.995986 | 68.514623 | -0.892838 | 0.205463 | 3.06942 | 0.691352 | 0.225239 | 2
1756-6 | 730 | 2003-10-02 | 11:31 | 20.995986 | 68.824303 | -5.350519 | 0.7712 | 0.497398 | 0.078305 | 0.157429 | 5
1754-1 | 731 | 2003-10-02 | 11:32 | 20.995986 | 68.317554 | -1.545615 | 0.286048 | 1.745331 | 0.340814 | 0.195272 | 0
1754-2 | 732 | 2003-10-02 | 11:34 | 20.995986 | 68.120485 | -0.825824 | 0.160219 | 3.268019 | 0.616198 | 0.188554 | 2
1754-3 | 733 | 2003-10-02 | 11:35 | 20.995986 | 68.852456 | -0.88789 | 0.175022 | 3.043916 | 0.586663 | 0.192733 | 2
1754-4 | 734 | 2003-10-02 | 11:36 | 21.011626 | 68.570929 | -1.003708 | 0.193648 | 2.698004 | 0.530367 | 0.196578 | 1
1754-5 | 735 | 2003-10-02 | 11:37 | 21.027266 | 68.599081 | -0.987143 | 0.201169 | 2.761531 | 0.573942 | 0.207835 | 1
1754-6 | 736 | 2003-10-02 | 11:39 | 21.011626 | 68.739845 | -1.26139 | 0.238809 | 2.143745 | 0.413428 | 0.192853 | 1
1752-1 | 737 | 2003-10-02 | 11:40 | 21.027266 | 69.10583 | -6 | 0 | 0.435267 | 0 | 0 | 5
1752-2 | 738 | 2003-10-02 | 11:41 | 21.027266 | 68.514623 | -5.915864 | 0.237973 | 0.442252 | 0.019757 | 0.044674 | 5
1752-3 | 739 | 2003-10-02 | 11:42 | 21.011626 | 68.683539 | -2.617229 | 0.396625 | 1.020755 | 0.165393 | 0.16203 | 0
1752-4 | 740 | 2003-10-02 | 11:44 | 21.011626 | 69.049525 | -1.324347 | 0.233137 | 2.031224 | 0.363306 | 0.17886 | 1
1752-5 | 741 | 2003-10-02 | 11:45 | 21.011626 | 68.655387 | -0.999566 | 0.226488 | 2.74722 | 0.62772 | 0.228493 | 1
1752-6 | 742 | 2003-10-02 | 11:46 | 21.011626 | 67.979711 | -4.392139 | 0.665606 | 0.608173 | 0.098165 | 0.16141 | 5
1750-1 | 743 | 2003-10-02 | 11:47 | 21.011626 | 68.204943 | -1.166166 | 0.18708 | 2.293981 | 0.371969 | 0.16215 | 1
1750-2 | 744 | 2003-10-02 | 11:48 | 21.011626 | 68.48647 | -0.77665 | 0.139728 | 3.459352 | 0.582893 | 0.168498 | 2
1750-3 | 745 | 2003-10-02 | 11:49 | 21.027266 | 68.148638 | -0.828624 | 0.153399 | 3.251113 | 0.546296 | 0.168033 | 2
1750-4 | 746 | 2003-10-02 | 11:50 | 21.027266 | 68.37386 | -0.83815 | 0.143531 | 3.202382 | 0.511639 | 0.159768 | 2
1750-5 | 747 | 2003-10-02 | 11:52 | 21.027266 | 68.345707 | -0.827126 | 0.152295 | 3.26423 | 0.586363 | 0.179633 | 2
1750-6 | 748 | 2003-10-02 | 11:53 | 21.011626 | 67.979711 | -1.041449 | 0.21575 | 2.612055 | 0.539926 | 0.206706 | 1
1748-1 | 749 | 2003-10-02 | 11:54 | 21.027266 | 67.754489 | -1.924954 | 0.321912 | 1.398964 | 0.255236 | 0.182447 | 0
1748-2 | 750 | 2003-10-02 | 11:55 | 21.011626 | 68.036027 | -0.953536 | 0.174119 | 2.831086 | 0.54164 | 0.191319 | 1
1748-3 | 751 | 2003-10-02 | 11:56 | 21.027266 | 68.48647 | -0.935742 | 0.192081 | 2.915511 | 0.618073 | 0.211995 | 1
1748-4 | 752 | 2003-10-02 | 11:57 | 21.027266 | 67.782642 | -0.901757 | 0.176507 | 3.011924 | 0.60077 | 0.199464 | 2
1748-5 | 753 | 2003-10-02 | 11:59 | 21.011626 | 67.529268 | -0.860936 | 0.178799 | 3.167639 | 0.686946 | 0.216864 | 2
1748-6 | 754 | 2003-10-02 | 12:00 | 21.011626 | 68.176791 | -1.116796 | 0.189255 | 2.407805 | 0.439692 | 0.182611 | 1
1746-1 | 755 | 2003-10-02 | 13:57 | 22.090819 | 68.007864 | -1.586761 | 0.441548 | 2.166503 | 0.4299 | 0.19843 | 1
1746-2 | 756 | 2003-10-02 | 13:59 | 22.1221 | 67.923406 | -1.007224 | 0.178547 | 3.342972 | 0.572813 | 0.171348 | 2
1746-3 | 757 | 2003-10-02 | 14:00 | 22.090819 | 67.360351 | -0.981617 | 0.181438 | 3.431331 | 0.64157 | 0.186974 | 2
1746-4 | 758 | 2003-10-02 | 14:01 | 22.090819 | 66.966213 | -0.959758 | 0.165771 | 3.212001 | 0.55039 | 0.171354 | 2
1746-5 | 759 | 2003-10-02 | 14:02 | 22.090819 | 67.304046 | -1.005445 | 0.195944 | 3.09568 | 0.621228 | 0.200676 | 2
1746-6 | 760 | 2003-10-02 | 14:03 | 22.090819 | 67.670031 | -1.213302 | 0.21531 | 2.547061 | 0.459354 | 0.180347 | 1
1744-1 | 761 | 2003-10-02 | 14:05 | 22.090819 | 67.050671 | -1.658853 | 0.314747 | 1.870535 | 0.354604 | 0.189573 | 0
1744-2 | 762 | 2003-10-02 | 14:06 | 22.13774 | 67.022519 | -1.382486 | 0.251855 | 2.250108 | 0.405315 | 0.180131 | 1
1744-3 | 763 | 2003-10-02 | 14:07 | 22.153381 | 67.444809 | -1.433268 | 0.270961 | 2.179448 | 0.401237 | 0.1841 | 1
1744-4 | 764 | 2003-10-02 | 14:08 | 22.153381 | 67.13513 | -1.413215 | 0.309534 | 2.233425 | 0.456956 | 0.204599 | 1
1744-5 | 765 | 2003-10-02 | 14:09 | 22.153381 | 66.712839 | -1.446114 | 0.275195 | 2.164347 | 0.416421 | 0.1924 | 1
1744-6 | 766 | 2003-10-02 | 14:11 | 22.153381 | 67.24774 | -1.663475 | 0.316839 | 1.879086 | 0.348883 | 0.185666 | 0
Not shipped--->
1742-1 | 767 | 2003-10-02 | 14:36 | 22.325428 | 65.614872 | -2.732486 | 0.531907 | 1.173623 | 0.234215 | 0.199566 | 0
1742-2 | 768 | 2003-10-02 | 14:37 | 22.294147 | 64.742133 | -0.98401 | 0.228611 | 3.285438 | 0.718701 | 0.218753 | 2
1742-3 | 769 | 2003-10-02 | 14:39 | 22.294147 | 64.826591 | -0.985458 | 0.216152 | 3.269485 | 0.707235 | 0.216314 | 2
1742-4 | 770 | 2003-10-02 | 14:40 | 22.341069 | 65.220734 | -0.955099 | 0.224038 | 3.410966 | 0.760922 | 0.223081 | 2
1742-5 | 771 | 2003-10-02 | 14:41 | 22.372349 | 64.995507 | -0.996982 | 0.237393 | 3.289647 | 0.765867 | 0.232811 | 2
1742-6 | 772 | 2003-10-02 | 14:42 | 22.38799 | 64.488758 | -1.061582 | 0.227735 | 3.067591 | 0.655484 | 0.21368 | 2
1740-1 | 773 | 2003-10-02 | 14:43 | 22.38799 | 64.319842 | -1.58867 | 0.308587 | 2.036314 | 0.414147 | 0.203381 | 1
1740-2 | 774 | 2003-10-02 | 14:44 | 22.40363 | 65.192582 | -1.251539 | 0.275555 | 2.615987 | 0.589682 | 0.225415 | 1
1740-3 | 775 | 2003-10-02 | 14:46 | 22.40363 | 64.967355 | -1.260414 | 0.262641 | 2.581842 | 0.53835 | 0.208514 | 1
1740-4 | 776 | 2003-10-02 | 14:47 | 22.38799 | 64.347995 | -1.25206 | 0.276464 | 2.605767 | 0.565963 | 0.217196 | 1
1740-5 | 777 | 2003-10-02 | 14:48 | 22.40363 | 64.432453 | -1.389322 | 0.308351 | 2.353421 | 0.511191 | 0.217212 | 1
1740-6 | 778 | 2003-10-02 | 14:49 | 22.40363 | 64.911049 | -5.926757 | 0.207163 | 0.526268 | 0.020137 | 0.038264 | 5
1738-1 | 779 | 2003-10-02 | 14:50 | 22.40363 | 63.982004 | -6 | 0 | 0.519149 | 0 | 0 | 5
1738-2 | 780 | 2003-10-02 | 14:52 | 22.40363 | 64.150921 | -1.471961 | 0.2855 | 2.196095 | 0.417989 | 0.190333 | 1
1738-3 | 781 | 2003-10-02 | 14:53 | 22.38799 | 64.488758 | -0.800478 | 0.210916 | 4.159594 | 1.073859 | 0.258164 | 3
1738-4 | 782 | 2003-10-02 | 14:54 | 22.38799 | 64.601369 | -0.739475 | 0.185122 | 4.478723 | 1.123855 | 0.250932 | 3
1738-5 | 783 | 2003-10-02 | 14:55 | 22.40363 | 63.813088 | -0.668945 | 0.165664 | 4.943531 | 1.17876 | 0.238445 | 3
1738-6 | 784 | 2003-10-02 | 14:56 | 22.38799 | 63.841241 | -0.687976 | 0.168064 | 4.789188 | 1.122638 | 0.234411 | 3
1736-1 | 785 | 2003-10-02 | 14:58 | 22.38799 | 64.629522 | -2.035718 | 0.391102 | 1.587741 | 0.320231 | 0.201689 | 0
1736-2 | 786 | 2003-10-02 | 14:59 | 22.40363 | 64.460606 | -0.995875 | 0.234662 | 3.302666 | 0.758312 | 0.229606 | 2
1736-3 | 787 | 2003-10-02 | 15:00 | 22.434911 | 63.306334 | -0.863931 | 0.190318 | 3.800811 | 0.83602 | 0.219958 | 2
1736-4 | 788 | 2003-10-02 | 15:01 | 22.434911 | 64.010157 | -0.86647 | 0.214428 | 3.843335 | 0.967606 | 0.251762 | 2
1736-5 | 789 | 2003-10-02 | 15:02 | 22.419271 | 64.347995 | -0.932812 | 0.227887 | 3.55669 | 0.883202 | 0.248321 | 2
1736-6 | 790 | 2003-10-02 | 15:04 | 22.434911 | 63.616019 | -5.421113 | 0.749698 | 0.589646 | 0.092607 | 0.157055 | 5
1734-1 | 791 | 2003-10-02 | 15:05 | 22.419271 | 63.193723 | -1.006121 | 0.237782 | 3.291678 | 0.816044 | 0.247911 | 2
1734-2 | 792 | 2003-10-02 | 15:06 | 22.419271 | 64.094615 | -0.570856 | 0.138054 | 5.785552 | 1.345422 | 0.232549 | 4
1734-3 | 793 | 2003-10-02 | 15:07 | 22.40363 | 64.347995 | -0.583552 | 0.149678 | 5.704012 | 1.466895 | 0.257169 | 4
1734-4 | 794 | 2003-10-02 | 15:08 | 22.419271 | 63.531561 | -0.576476 | 0.162916 | 5.853396 | 1.599877 | 0.273325 | 4
1734-5 | 795 | 2003-10-02 | 15:09 | 22.40363 | 63.531561 | -0.547353 | 0.151546 | 6.134811 | 1.64391 | 0.267964 | 5
1734-6 | 796 | 2003-10-02 | 15:11 | 22.40363 | 64.235379 | -0.740581 | 0.196662 | 4.500457 | 1.127444 | 0.250518 | 3
1732-1 | 797 | 2003-10-02 | 15:12 | 22.419271 | 63.813088 | -1.818943 | 0.316722 | 1.773277 | 0.334343 | 0.188545 | 0
1732-2 | 798 | 2003-10-02 | 15:13 | 22.434911 | 62.771432 | -1.060337 | 0.214211 | 3.078047 | 0.646063 | 0.209894 | 2
1732-3 | 799 | 2003-10-02 | 15:15 | 22.450551 | 63.47525 | -0.957227 | 0.213274 | 3.445234 | 0.783674 | 0.227466 | 2 | T.C.
1732-4 | 800 | 2003-10-02 | 15:16 | 22.450551 | 63.953852 | -0.958529 | 0.24193 | 3.489151 | 0.890062 | 0.255094 | 2 | scratch
1732-5 | 801 | 2003-10-02 | 15:17 | 22.48281 | 63.587866 | -0.96823 | 0.232165 | 3.443539 | 0.823266 | 0.239076 | 2
1732-6 | 802 | 2003-10-02 | 15:18 | 22.48281 | 62.4899 | -4.523976 | 0.935574 | 0.724723 | 0.143325 | 0.197765 | 5
1730-1 | 803 | 2003-10-02 | 15:19 | 22.49845 | 63.756783 | -1.046136 | 0.22611 | 3.17006 | 0.729238 | 0.230039 | 2
1730-2 | 804 | 2003-10-02 | 15:22 | 22.592293 | 62.715127 | -0.632727 | 0.153221 | 5.350691 | 1.293045 | 0.241659 | 4 | scratch
1730-3 | 805 | 2003-10-02 | 15:23 | 22.670495 | 61.86878 | -0.655794 | 0.141622 | 5.155343 | 1.129929 | 0.219176 | 4
1730-4 | 806 | 2003-10-02 | 15:24 | 22.670495 | 62.433594 | -0.606229 | 0.135401 | 5.589982 | 1.245132 | 0.222743 | 4
1730-5 | 807 | 2003-10-02 | 15:25 | 22.654854 | 63.193723 | -0.594249 | 0.148212 | 5.762895 | 1.432067 | 0.248498 | 4
1730-6 | 808 | 2003-10-02 | 15:26 | 22.592293 | 63.306334 | -0.871028 | 0.229197 | 3.928491 | 1.025243 | 0.260976 | 2
1728-1 | 809 | 2003-10-02 | 15:27 | 22.639214 | 62.574358 | -1.449695 | 0.286054 | 2.30138 | 0.447331 | 0.194375 | 1
1728-2 | 810 | 2003-10-02 | 15:29 | 22.686138 | 62.884043 | -1.401106 | 0.302011 | 2.41245 | 0.504692 | 0.209203 | 1
1728-3 | 811 | 2003-10-02 | 15:30 | 22.733059 | 62.771432 | -1.420247 | 0.281454 | 2.377125 | 0.459848 | 0.193447 | 1
1728-4 | 812 | 2003-10-02 | 15:31 | 22.733059 | 62.037696 | -1.473588 | 0.272831 | 2.280713 | 0.415617 | 0.182231 | 1
1728-5 | 813 | 2003-10-02 | 15:32 | 22.76434 | 62.574358 | -1.439733 | 0.296225 | 2.362026 | 0.472296 | 0.199954 | 1
1728-6 | 814 | 2003-10-02 | 15:33 | 22.76434 | 62.968501 | -5.041164 | 0.816914 | 0.666401 | 0.120533 | 0.180872 | 5