## Chart1
yellow area
yellow discharge
area close to disch.
reference

## Chart2
yellow area
(“light coloration”)
yellow area
(“dark coloration”)
damaged
opaque flow
traces
reference

## Chart3
yellow area
discharge area
reference

## Sheet1
Plaque #1346
|  | C | O | F | S | Na | Si | Cl | N
722-p-xps-1-m | drop trace | 61.3 | 5.8 | 31.4 | 1.5 | 0 | 0 | 0 | 0
722-a-xps-1-m | #1346b A | 59.3 | 6.7 | 32.2 | 1.8 | 0 | 0 | 0 | 0
722-b-xps-1-m | #1346b B1 | 69 | 8.4 | 22.6 | 0 | 0 | 0 | 0 | 0
722-c-xps-1-m | #1346b B2 | 61.2 | 6.6 | 30.9 | 0.6 | 0 | 0.7 | 0 | 0
722-d-xps-1-m | #1346b C | 63.7 | 21.4 | 3.8 | 0.4 | 1.2 | 0.7 | 0.3 | 8.6
722-o-xps-1-m | bakelite | 56.4 | 13.4 | 0 | 0 | 0 | 0.4 | 0 | 29.7
Plaque #1344 a
|  | C | O | F | S | Si
722-e-xps-1-m | #1344a A | 57.9 | 7.1 | 33.3 | 1.7 | 0
722-f-xps-1-m | #1344a B | 75.9 | 12.5 | 9.7 | 0.9 | 1
722-g-xps-1-m | #1344a C | 67 | 11.2 | 19.8 | 1.1 | 1
722-h-xps-1-m | #1344a D | 61.1 | 8.2 | 29.1 | 1.6 | 0
722-i-xps-1-m | #1344a E | 55.5 | 5.7 | 37.6 | 1.2 | 0
722-n-xps-1-m | bak. Oiled | 80.9 | 18.3 | 0 | 0 | 0.7
Plaque #1344 b
|  | C | O | F | S | Si
722-q-xps-1-m | drop trace | 65.5 | 9.6 | 22.9 | 1.4 | 0.6
722-j-xps-1-m | #1344b A | 60.9 | 7.1 | 30.3 | 1.2 | 0.5
722-k-xps-1-m | #1344b B | 60.3 | 6.7 | 30.3 | 1.9 | 0.8
722-l-xps-1-m | #1344b C | 61 | 6.7 | 30.9 | 1.4 | 0
722-n-xps-1-m | bak. Oiled | 80.9 | 18.3 | 0 | 0 | 0.7