## misure-16-3-2004file1
Codice PANPLA | N.lastra | Data | Ora | Temp | Humid | <Vvol> | <SIGMAvol> | Ro20ari | SRo20ari | risolari | rcc
321-1 | 5952 | 2004-03-16 | 9:53 | 18.179718 | 47.987641 | -0.816803 | 0.115481 | 1.457447 | 0.177092 | 0.121508 | 0 | 270 | TOT
321-2 | 5953 | 2004-03-16 | 9:54 | 18.289201 | 47.479132 | -0.386653 | 0.059603 | 3.138911 | 0.456524 | 0.14544 | 2 | 122 | BUONE
321-3 | 5954 | 2004-03-16 | 9:56 | 18.398684 | 47.225752 | -0.35677 | 0.050256 | 3.440794 | 0.484238 | 0.140734 | 2 | 40 | GIALLE
321-4 | 5955 | 2004-03-16 | 9:57 | 18.445608 | 47.507285 | -0.35065 | 0.070032 | 3.588842 | 0.695782 | 0.193874 | 2
321-5 | 5956 | 2004-03-16 | 9:58 | 18.571709 | 47.225752 | -0.348372 | 0.083267 | 3.717898 | 0.802928 | 0.215963 | 2
321-6 | 5957 | 2004-03-16 | 9:59 | 18.60299 | 47.366516 | -0.380729 | 0.069569 | 3.350369 | 0.589139 | 0.175843 | 2
319-1 | 5958 | 2004-03-16 | 10:00 | 18.649911 | 47.197599 | -1.31992 | 0.235532 | 0.973188 | 0.179331 | 0.184272 | 0
319-2 | 5959 | 2004-03-16 | 10:01 | 18.696832 | 47.113141 | -0.77055 | 0.159721 | 1.695579 | 0.356769 | 0.210412 | 0
319-3 | 5960 | 2004-03-16 | 10:03 | 18.712473 | 47.338363 | -0.670768 | 0.122395 | 1.928288 | 0.33665 | 0.174585 | 0
319-4 | 5961 | 2004-03-16 | 10:04 | 18.759394 | 47.253905 | -0.733961 | 0.164931 | 1.809135 | 0.417277 | 0.23065 | 0
319-5 | 5962 | 2004-03-16 | 10:05 | 18.806315 | 47.253905 | -0.67485 | 0.13617 | 1.950684 | 0.360563 | 0.184839 | 0
319-6 | 5963 | 2004-03-16 | 10:06 | 18.868877 | 47.197599 | -0.835415 | 0.179565 | 1.604883 | 0.35565 | 0.221605 | 0
317-1 | 5964 | 2004-03-16 | 10:07 | 18.884517 | 47.31021 | -0.528538 | 0.102276 | 2.500211 | 0.405137 | 0.162041 | 1
317-2 | 5965 | 2004-03-16 | 10:09 | 18.900158 | 47.197599 | -0.309699 | 0.038483 | 4.213355 | 0.563984 | 0.133856 | 3
317-3 | 5966 | 2004-03-16 | 10:10 | 18.962722 | 47.113141 | -0.322915 | 0.053711 | 4.122353 | 0.70659 | 0.171405 | 3
317-4 | 5967 | 2004-03-16 | 10:11 | 18.978363 | 47.113141 | -0.365039 | 0.051634 | 3.623915 | 0.521674 | 0.143953 | 2
317-5 | 5968 | 2004-03-16 | 10:12 | 18.978363 | 46.859767 | -0.400651 | 0.056745 | 3.300243 | 0.463223 | 0.14036 | 2
317-6 | 5969 | 2004-03-16 | 10:13 | 19.009643 | 47.141294 | -0.390495 | 0.065523 | 3.428216 | 0.583665 | 0.170253 | 2
315-1 | 5970 | 2004-03-16 | 10:14 | 19.040924 | 47.028683 | -0.417839 | 0.065926 | 3.212547 | 0.555696 | 0.172977 | 2
315-2 | 5971 | 2004-03-16 | 10:16 | 19.087845 | 47.056836 | -0.250258 | 0.030572 | 5.344071 | 0.757171 | 0.141684 | 4
315-3 | 5972 | 2004-03-16 | 10:17 | 19.119126 | 47.141294 | -0.243357 | 0.033323 | 5.526979 | 0.763085 | 0.138065 | 4
315-4 | 5973 | 2004-03-16 | 10:18 | 19.197328 | 47.113141 | -0.238279 | 0.035148 | 5.719946 | 0.861052 | 0.150535 | 4
315-5 | 5974 | 2004-03-16 | 10:19 | 19.228609 | 46.831614 | -0.233396 | 0.046515 | 5.955892 | 1.161902 | 0.195085 | 4
315-6 | 5975 | 2004-03-16 | 10:20 | 19.25989 | 47.225752 | -0.261717 | 0.046324 | 5.293139 | 0.915606 | 0.17298 | 4
313-1 | 5976 | 2004-03-16 | 10:21 | 19.25989 | 47.31021 | -0.506317 | 0.077204 | 2.716628 | 0.416349 | 0.153259 | 1
313-2 | 5977 | 2004-03-16 | 10:22 | 19.306811 | 46.972378 | -0.272785 | 0.036011 | 5.0401 | 0.643891 | 0.127754 | 4
313-3 | 5978 | 2004-03-16 | 10:23 | 19.353732 | 46.916072 | -0.261717 | 0.040303 | 5.323169 | 0.840637 | 0.15792 | 4
313-4 | 5979 | 2004-03-16 | 10:25 | 19.400653 | 46.859767 | -0.250519 | 0.039226 | 5.590572 | 0.83633 | 0.149597 | 4
313-5 | 5980 | 2004-03-16 | 10:26 | 19.447577 | 46.972378 | -0.241599 | 0.04244 | 5.855518 | 0.91788 | 0.156755 | 4
313-6 | 5981 | 2004-03-16 | 10:27 | 19.463218 | 46.606387 | -0.314582 | 0.048584 | 4.484879 | 0.658459 | 0.146818 | 3
311-1 | 5982 | 2004-03-16 | 10:28 | 19.494499 | 46.69085 | -1.530055 | 0.221162 | 0.924411 | 0.135533 | 0.146616 | 0
311-2 | 5983 | 2004-03-16 | 10:29 | 19.478858 | 46.916072 | -0.422136 | 0.05508 | 3.334286 | 0.467342 | 0.140163 | 2
311-3 | 5984 | 2004-03-16 | 10:30 | 19.55706 | 46.550082 | -0.333072 | 0.062146 | 4.328221 | 0.764437 | 0.176617 | 3
311-4 | 5985 | 2004-03-16 | 10:32 | 19.55706 | 46.606387 | -0.291665 | 0.055785 | 4.951357 | 0.881024 | 0.177936 | 3
311-5 | 5986 | 2004-03-16 | 10:33 | 19.588341 | 46.662698 | -0.21139 | 0.04265 | 6.890809 | 1.317683 | 0.191223 | 5
311-6 | 5987 | 2004-03-16 | 10:34 | 19.650903 | 46.32486 | -0.29466 | 0.047053 | 4.92451 | 0.827979 | 0.168134 | 3
273-1 | 5988 | 2004-03-16 | 10:35 | 19.588341 | 46.296707 | -0.355859 | 0.06779 | 4.060958 | 0.654802 | 0.161243 | 3
273-2 | 5989 | 2004-03-16 | 10:37 | 19.55706 | 46.831614 | -0.171676 | 0.025184 | 8.313365 | 1.253272 | 0.150754 | 5
273-3 | 5990 | 2004-03-16 | 10:38 | 19.525779 | 47.31021 | -0.155205 | 0.02763 | 9.254313 | 1.701146 | 0.183822 | 5
273-4 | 5991 | 2004-03-16 | 10:39 | 19.55706 | 46.747156 | -0.131832 | 0.021609 | 10.88664 | 1.85701 | 0.170577 | 5
273-5 | 5992 | 2004-03-16 | 10:40 | 19.572701 | 47.028683 | -0.123043 | 0.026231 | 11.826306 | 2.222917 | 0.187964 | 5
273-6 | 5993 | 2004-03-16 | 10:41 | 19.650903 | 46.719003 | -0.143355 | 0.02487 | 10.145606 | 1.69628 | 0.167194 | 5
271-1 | 5994 | 2004-03-16 | 10:43 | 19.666543 | 46.606387 | -0.855858 | 0.145383 | 1.699459 | 0.270563 | 0.159205 | 0
271-2 | 5995 | 2004-03-16 | 10:44 | 19.682183 | 46.719003 | -0.354296 | 0.061616 | 4.133493 | 0.758471 | 0.183494 | 3
271-3 | 5996 | 2004-03-16 | 10:45 | 19.760385 | 46.550082 | -0.257875 | 0.049284 | 5.777262 | 1.177293 | 0.20378 | 4
271-4 | 5997 | 2004-03-16 | 10:46 | 19.760385 | 46.578234 | -0.231703 | 0.037649 | 6.346545 | 1.013576 | 0.159705 | 5
271-5 | 5998 | 2004-03-16 | 10:47 | 19.760385 | 46.465624 | -0.237107 | 0.041794 | 6.23854 | 1.131712 | 0.181406 | 5
271-6 | 5999 | 2004-03-16 | 10:48 | 19.760385 | 46.831614 | -0.99579 | 0.361878 | 1.672129 | 0.677447 | 0.405141 | 0
269-1 | 6000 | 2004-03-16 | 10:49 | 19.807307 | 46.606387 | -0.278384 | 0.050532 | 5.337351 | 0.893483 | 0.167402 | 4
269-2 | 6001 | 2004-03-16 | 10:50 | 19.776026 | 46.521929 | -0.139449 | 0.021966 | 10.521004 | 1.455832 | 0.138374 | 5
269-3 | 6003 | 2004-03-16 | 10:52 | 19.682183 | 46.578234 | -0.144658 | 0.024048 | 10.04402 | 1.458322 | 0.145193 | 5
269-4 | 6004 | 2004-03-16 | 10:53 | 19.682183 | 46.88792 | -0.141012 | 0.025292 | 10.356509 | 1.68917 | 0.163102 | 5
269-5 | 6005 | 2004-03-16 | 10:54 | 19.776026 | 46.916072 | -0.14023 | 0.024918 | 10.532954 | 1.684696 | 0.159945 | 5
269-6 | 6006 | 2004-03-16 | 10:55 | 19.854228 | 46.550082 | -0.16191 | 0.030776 | 9.288983 | 1.778996 | 0.191517 | 5
267-1 | 6007 | 2004-03-16 | 10:56 | 19.916792 | 46.240402 | -0.16152 | 0.029778 | 9.355299 | 1.682692 | 0.179865 | 5
267-2 | 6008 | 2004-03-16 | 11:00 | 20.041915 | 46.240402 | -0.1304 | 0.026903 | 11.857722 | 2.31424 | 0.195167 | 5
267-3 | 6009 | 2004-03-16 | 11:01 | 20.041915 | 46.550082 | -0.128381 | 0.023637 | 11.956894 | 2.124657 | 0.177693 | 5
267-4 | 6010 | 2004-03-16 | 11:02 | 20.010635 | 46.409318 | -0.12467 | 0.024634 | 12.300106 | 2.229264 | 0.181239 | 5
267-5 | 6011 | 2004-03-16 | 11:04 | 20.041915 | 46.465624 | -0.124735 | 0.025238 | 10.878101 | 2.026016 | 0.186247 | 5
267-6 | 6012 | 2004-03-16 | 11:05 | 20.010635 | 46.212249 | -0.470704 | 0.092247 | 2.862316 | 0.509504 | 0.178004 | 1
265-1 | 6013 | 2004-03-16 | 11:06 | 19.963713 | 46.381165 | -0.32233 | 0.061818 | 4.142068 | 0.680893 | 0.164385 | 3
265-2 | 6014 | 2004-03-16 | 11:07 | 20.041915 | 46.184096 | -0.141533 | 0.027746 | 9.525378 | 1.515086 | 0.159058 | 5
265-3 | 6015 | 2004-03-16 | 11:08 | 20.041915 | 46.69085 | -0.142379 | 0.025433 | 9.439082 | 1.480968 | 0.156897 | 5
265-4 | 6016 | 2004-03-16 | 11:09 | 20.073196 | 46.465624 | -0.123173 | 0.02264 | 10.99108 | 1.879736 | 0.171024 | 5
265-5 | 6017 | 2004-03-16 | 11:10 | 20.088837 | 46.296707 | -0.115816 | 0.024067 | 11.776182 | 2.081905 | 0.176789 | 5
265-6 | 6018 | 2004-03-16 | 11:12 | 20.073196 | 46.212249 | -0.127535 | 0.021861 | 10.554015 | 1.569258 | 0.148688 | 5
263-1 | 6019 | 2004-03-16 | 11:13 | 20.041915 | 46.409318 | -0.179359 | 0.033802 | 7.526492 | 1.292675 | 0.17175 | 5
263-2 | 6020 | 2004-03-16 | 11:14 | 20.088837 | 46.550082 | -0.133525 | 0.022392 | 10.113205 | 1.608546 | 0.159054 | 5
263-3 | 6021 | 2004-03-16 | 11:15 | 20.120117 | 46.296707 | -0.13372 | 0.017334 | 10.046589 | 1.380553 | 0.137415 | 5
263-4 | 6022 | 2004-03-16 | 11:16 | 20.135758 | 46.240402 | -0.1248 | 0.019443 | 10.843428 | 1.588128 | 0.14646 | 5
263-5 | 6023 | 2004-03-16 | 11:17 | 20.182679 | 46.32486 | -0.125061 | 0.027035 | 11.10145 | 2.175625 | 0.195977 | 5
263-6 | 6024 | 2004-03-16 | 11:19 | 20.2296 | 46.32486 | -0.379297 | 0.108032 | 3.861872 | 1.230302 | 0.318577 | 2
261-1 | 6025 | 2004-03-16 | 11:20 | 20.260881 | 46.043333 | -0.142835 | 0.027937 | 9.758178 | 1.800132 | 0.184474 | 5
261-2 | 6026 | 2004-03-16 | 11:21 | 20.245241 | 46.465624 | -0.162692 | 0.02709 | 8.459507 | 1.309797 | 0.154831 | 5
261-3 | 6027 | 2004-03-16 | 11:22 | 20.276521 | 46.381165 | -0.186781 | 0.033725 | 7.428445 | 1.22777 | 0.16528 | 5
261-4 | 6028 | 2004-03-16 | 11:23 | 20.276521 | 46.212249 | -1.207227 | 0.34673 | 1.205528 | 0.334338 | 0.277337 | 0
261-5 | 6029 | 2004-03-16 | 11:24 | 20.323443 | 46.127791 | -1.287457 | 0.325511 | 1.114263 | 0.261167 | 0.234385 | 0
261-6 | 6030 | 2004-03-16 | 11:25 | 20.354726 | 46.099638 | -1.41256 | 0.363639 | 1.016721 | 0.220905 | 0.217272 | 0
259-1 | 6031 | 2004-03-16 | 11:27 | 20.339086 | 46.071485 | -0.39987 | 0.076888 | 3.492096 | 0.514681 | 0.147385 | 2
259-2 | 6032 | 2004-03-16 | 11:28 | 20.323443 | 46.296707 | -0.392057 | 0.126859 | 3.743612 | 0.948403 | 0.253339 | 2
259-3 | 6033 | 2004-03-16 | 11:29 | 20.354726 | 46.409318 | -0.449305 | 0.129876 | 3.257192 | 0.856834 | 0.263059 | 2
259-4 | 6034 | 2004-03-16 | 11:30 | 20.432928 | 46.043333 | -0.52678 | 0.124526 | 2.720403 | 0.495143 | 0.182011 | 1
259-5 | 6035 | 2004-03-16 | 11:31 | 20.49549 | 46.01518 | -0.657641 | 0.173207 | 2.223738 | 0.478374 | 0.215122 | 1
259-6 | 6036 | 2004-03-16 | 11:32 | 20.49549 | 46.043333 | -2.218595 | 0.904113 | 0.723493 | 0.270223 | 0.373498 | 5
257-1 | 6037 | 2004-03-16 | 11:33 | 20.51113 | 46.296707 | -0.396484 | 0.089421 | 3.641385 | 0.643669 | 0.176765 | 2
257-2 | 6038 | 2004-03-16 | 11:35 | 20.479849 | 45.592884 | -0.234893 | 0.065938 | 6.373488 | 1.910692 | 0.299788 | 5
257-3 | 6039 | 2004-03-16 | 11:36 | 20.354726 | 46.296707 | -0.240362 | 0.077939 | 6.236387 | 1.980139 | 0.317514 | 5
257-4 | 6040 | 2004-03-16 | 11:37 | 20.276521 | 47.677961 | -0.262042 | 0.071411 | 5.450759 | 1.221266 | 0.224054 | 4
257-5 | 6041 | 2004-03-16 | 11:38 | 20.292162 | 47.113141 | -0.258852 | 0.073096 | 5.62868 | 1.613424 | 0.286643 | 4
257-6 | 6042 | 2004-03-16 | 11:39 | 20.370367 | 46.578234 | -0.285936 | 0.071508 | 5.001404 | 0.981591 | 0.196263 | 4
255-1 | 6043 | 2004-03-16 | 11:41 | 20.432928 | 46.521929 | -0.218161 | 0.054954 | 6.703493 | 1.737758 | 0.259232 | 5
255-2 | 6044 | 2004-03-16 | 11:42 | 20.401648 | 46.662698 | -0.165296 | 0.041865 | 8.782908 | 2.126695 | 0.24214 | 5
255-3 | 6045 | 2004-03-16 | 11:43 | 20.448569 | 46.69085 | -0.175517 | 0.050812 | 8.448204 | 2.238852 | 0.265009 | 5
255-4 | 6060 | 2004-03-16 | 11:44 | 20.49549 | 47.619895 | -0.174801 | 0.050381 | 8.503131 | 2.160319 | 0.254062 | 5
255-5 | 6046 | 2004-03-16 | 11:45 | 20.526771 | 47.225752 | -0.209242 | 0.060393 | 7.103132 | 1.681105 | 0.236671 | 5
255-6 | 6047 | 2004-03-16 | 11:47 | 20.604973 | 47.056836 | -2.193944 | 0.725789 | 0.758313 | 0.388992 | 0.51297 | 6
253-1 | 6048 | 2004-03-16 | 11:48 | 20.636253 | 47.00053 | -0.267576 | 0.071872 | 5.542588 | 1.046513 | 0.188813 | 4
253-2 | 6049 | 2004-03-16 | 11:49 | 20.683175 | 47.00053 | -0.177471 | 0.042405 | 8.448631 | 2.022581 | 0.239398 | 5
253-3 | 6050 | 2004-03-16 | 11:50 | 20.683175 | 47.113141 | -0.173043 | 0.053669 | 8.88741 | 2.433235 | 0.273784 | 5
253-4 | 6051 | 2004-03-16 | 11:52 | 20.683175 | 46.747156 | -0.170179 | 0.045805 | 8.932477 | 2.395757 | 0.268207 | 5
253-5 | 6052 | 2004-03-16 | 11:53 | 20.573692 | 46.859767 | -0.173174 | 0.060214 | 8.899439 | 2.585726 | 0.290549 | 5
253-6 | 6053 | 2004-03-16 | 11:54 | 20.573692 | 46.775309 | -0.662414 | 0.264412 | 2.396101 | 0.760211 | 0.31727 | 1
251-1 | 6054 | 2004-03-16 | 11:55 | 20.542411 | 46.662698 | -0.303709 | 0.058798 | 4.746162 | 0.835763 | 0.176092 | 3
251-2 | 6055 | 2004-03-16 | 11:56 | 20.573692 | 47.141294 | -0.223825 | 0.042965 | 6.492334 | 1.307578 | 0.201403 | 5
251-3 | 6056 | 2004-03-16 | 11:57 | 20.589332 | 46.747156 | -0.224737 | 0.053328 | 6.562121 | 1.423099 | 0.216866 | 5
251-4 | 6057 | 2004-03-16 | 11:58 | 20.620613 | 46.831614 | -0.226234 | 0.063921 | 6.630955 | 1.510635 | 0.227816 | 5
251-5 | 6058 | 2004-03-16 | 11:59 | 20.636253 | 46.493776 | -0.214646 | 0.052424 | 6.950721 | 1.63171 | 0.234754 | 5
251-6 | 6059 | 2004-03-16 | 12:01 | 20.683175 | 46.493776 | -0.363476 | 0.084412 | 4.105755 | 0.917058 | 0.223359 | 3
249-1 | 6061 | 2004-03-16 | 14:14 | 23.796612 | 39.397489 | -0.376367 | 0.066247 | 5.460066 | 1.131757 | 0.207279 | 4
249-2 | 6062 | 2004-03-16 | 14:15 | 23.671489 | 40.101313 | -0.26087 | 0.044326 | 7.764405 | 1.731626 | 0.223021 | 5
249-3 | 6063 | 2004-03-16 | 14:16 | 23.577644 | 40.637974 | -0.253123 | 0.051349 | 8.01889 | 2.072587 | 0.258463 | 5
249-4 | 6064 | 2004-03-16 | 14:17 | 23.327397 | 41.229187 | -0.240492 | 0.042341 | 8.036802 | 1.609936 | 0.20032 | 5
249-5 | 6065 | 2004-03-16 | 14:18 | 23.092788 | 41.313645 | -0.218943 | 0.045258 | 8.702708 | 2.173155 | 0.24971 | 5
249-6 | 6066 | 2004-03-16 | 14:19 | 22.779981 | 42.355301 | -0.225844 | 0.044901 | 8.082964 | 1.977444 | 0.244643 | 5
247-1 | 6067 | 2004-03-16 | 14:21 | 22.686138 | 43.453267 | -0.266079 | 0.04952 | 6.670555 | 1.147984 | 0.172097 | 5
247-2 | 6068 | 2004-03-16 | 14:22 | 22.811261 | 43.565878 | -0.197718 | 0.037494 | 9.093396 | 1.365058 | 0.150115 | 5
247-3 | 6069 | 2004-03-16 | 14:23 | 22.952025 | 42.524222 | -0.195895 | 0.036085 | 9.378503 | 1.65069 | 0.176008 | 5
247-4 | 6070 | 2004-03-16 | 14:24 | 23.045867 | 42.777597 | -0.200257 | 0.051705 | 9.545987 | 2.253407 | 0.236058 | 5
247-5 | 6071 | 2004-03-16 | 14:25 | 23.202274 | 41.989315 | -0.198565 | 0.034305 | 9.565127 | 1.862533 | 0.194721 | 5
247-6 | 6072 | 2004-03-16 | 14:26 | 23.280476 | 42.890207 | -0.665552 | 0.140253 | 2.923255 | 0.658853 | 0.225383 | 1
245-1 | 6073 | 2004-03-16 | 14:27 | 23.405599 | 42.636833 | -0.262628 | 0.047563 | 7.392629 | 1.221917 | 0.165288 | 5
245-2 | 6074 | 2004-03-16 | 14:29 | 23.468161 | 43.059124 | -0.138668 | 0.024208 | 14.164931 | 2.728669 | 0.192636 | 5
245-3 | 6075 | 2004-03-16 | 14:30 | 23.530723 | 42.91836 | -0.138538 | 0.024327 | 14.155237 | 1.870577 | 0.132147 | 5
245-4 | 6076 | 2004-03-16 | 14:31 | 23.624568 | 41.989315 | -0.16139 | 0.067128 | 13.854645 | 4.854017 | 0.350353 | 5
245-5 | 6077 | 2004-03-16 | 14:32 | 23.687129 | 42.60868 | -0.126884 | 0.026047 | 15.981448 | 2.902888 | 0.181641 | 5
245-6 | 6078 | 2004-03-16 | 14:33 | 23.640208 | 41.764094 | -0.153902 | 0.0386 | 13.252662 | 2.605544 | 0.196605 | 5
245-6 | 6079 | 2004-03-16 | 14:34 | 23.640208 | 43.903711 | -0.21725 | 0.037439 | 9.198444 | 1.505087 | 0.163624 | 5
243-1 | 6080 | 2004-03-16 | 14:36 | 23.546363 | 43.256193 | -0.152731 | 0.029617 | 13.077539 | 2.724433 | 0.208329 | 5
243-3 | 6081 | 2004-03-16 | 14:37 | 23.374319 | 44.494923 | -0.161845 | 0.027832 | 11.879359 | 1.621737 | 0.136517 | 5
243-4 | 6082 | 2004-03-16 | 14:39 | 23.374319 | 44.213396 | -0.158395 | 0.033317 | 12.347342 | 2.417374 | 0.195781 | 5
243-5 | 6083 | 2004-03-16 | 14:40 | 23.483801 | 43.762947 | -0.155335 | 0.031746 | 12.69524 | 2.180492 | 0.171757 | 5
243-6 | 6084 | 2004-03-16 | 14:41 | 23.671489 | 43.650336 | -0.539976 | 0.112001 | 3.752623 | 0.679652 | 0.181114 | 2
241-1 | 6085 | 2004-03-16 | 14:42 | 23.780972 | 43.594031 | -0.287043 | 0.057541 | 7.213564 | 1.680299 | 0.232936 | 5
241-2 | 6086 | 2004-03-16 | 14:43 | 23.890455 | 43.48142 | -0.164775 | 0.045864 | 13.204539 | 4.057491 | 0.30728 | 5
241-3 | 6087 | 2004-03-16 | 14:44 | 24.046859 | 43.284345 | -0.157939 | 0.030547 | 13.544099 | 3.136973 | 0.231612 | 5
241-4 | 6088 | 2004-03-16 | 14:46 | 24.140704 | 42.974666 | -0.158069 | 0.031639 | 13.60443 | 2.542492 | 0.186887 | 5
241-5 | 6089 | 2004-03-16 | 14:47 | 24.140704 | 43.143582 | -0.149736 | 0.034044 | 14.552844 | 3.32787 | 0.228675 | 5
241-6 | 6090 | 2004-03-16 | 14:48 | 24.218906 | 43.453267 | -0.193877 | 0.037968 | 11.168997 | 1.947784 | 0.174392 | 5
239-1 | 6091 | 2004-03-16 | 14:49 | 24.031218 | 43.425114 | -2.340492 | 0.383271 | 0.893298 | 0.125653 | 0.140662 | 5
239-2 | 6092 | 2004-03-16 | 14:50 | 23.812253 | 44.072627 | -0.968401 | 0.150813 | 2.100006 | 0.320915 | 0.152816 | 1
239-3 | 6093 | 2004-03-16 | 14:51 | 23.608927 | 44.748297 | -0.442644 | 0.07532 | 4.486956 | 0.692939 | 0.154434 | 3
239-4 | 6094 | 2004-03-16 | 14:52 | 23.43688 | 44.832755 | -0.25436 | 0.052654 | 7.733525 | 1.462026 | 0.18905 | 5
239-5 | 6095 | 2004-03-16 | 14:53 | 23.264836 | 44.917214 | -0.202601 | 0.04146 | 9.543277 | 2.043725 | 0.214153 | 5
239-6 | 6096 | 2004-03-16 | 14:55 | 23.124069 | 45.677342 | -0.417578 | 0.086926 | 4.558839 | 1.02058 | 0.223868 | 3
237-1 | 6097 | 2004-03-16 | 14:56 | 22.998946 | 46.268554 | -0.358202 | 0.061953 | 5.139797 | 0.835572 | 0.162569 | 4
237-2 | 6098 | 2004-03-16 | 14:57 | 22.889463 | 46.127791 | -0.16152 | 0.035292 | 11.364909 | 2.063921 | 0.181605 | 5
237-3 | 6099 | 2004-03-16 | 14:58 | 22.842542 | 46.043333 | -0.148955 | 0.030562 | 12.351826 | 2.892224 | 0.234154 | 5
237-4 | 6100 | 2004-03-16 | 14:59 | 22.733059 | 46.409318 | -0.136845 | 0.029665 | 13.221958 | 2.767548 | 0.209315 | 5
237-5 | 6101 | 2004-03-16 | 15:00 | 22.654854 | 46.381165 | -0.129163 | 0.025704 | 13.76811 | 2.604368 | 0.189159 | 5
237-6 | 6102 | 2004-03-16 | 15:01 | 22.561012 | 47.028683 | -0.203513 | 0.046727 | 8.750874 | 1.988289 | 0.22721 | 5
235-1 | 6103 | 2004-03-16 | 15:03 | 22.545372 | 46.972378 | -0.174541 | 0.030953 | 9.969683 | 1.710457 | 0.171566 | 5
235-2 | 6104 | 2004-03-16 | 15:04 | 22.654854 | 47.141294 | -0.101428 | 0.029218 | 18.191689 | 4.882542 | 0.268394 | 5
235-3 | 6105 | 2004-03-16 | 15:05 | 22.936384 | 46.01518 | -0.095764 | 0.020344 | 19.305961 | 3.705555 | 0.191938 | 5
235-4 | 6106 | 2004-03-16 | 15:06 | 23.202274 | 46.043333 | -0.093355 | 0.019045 | 20.564166 | 4.475265 | 0.217624 | 5
235-5 | 6107 | 2004-03-16 | 15:07 | 23.468161 | 45.142441 | -0.093094 | 0.023825 | 21.718629 | 5.362231 | 0.246895 | 5
235-6 | 6108 | 2004-03-16 | 15:08 | 23.70277 | 44.917214 | -0.10286 | 0.027194 | 20.356836 | 5.292363 | 0.25998 | 5
233-1 | 6109 | 2004-03-16 | 15:10 | 23.812253 | 44.635686 | -0.281704 | 0.060976 | 7.392127 | 1.633605 | 0.220993 | 5
233-2 | 6110 | 2004-03-16 | 15:11 | 23.843533 | 44.889061 | -0.161324 | 0.033023 | 12.799456 | 2.19919 | 0.171819 | 5
233-3 | 6111 | 2004-03-16 | 15:12 | 23.765331 | 44.635686 | -0.156116 | 0.039059 | 13.453556 | 3.406404 | 0.253197 | 5
233-4 | 6112 | 2004-03-16 | 15:13 | 23.608927 | 43.960016 | -0.153447 | 0.039351 | 13.375902 | 3.142302 | 0.234923 | 5
233-5 | 6113 | 2004-03-16 | 15:14 | 23.468161 | 44.241548 | -0.153512 | 0.037072 | 13.150867 | 3.334875 | 0.253586 | 5
233-6 | 6114 | 2004-03-16 | 15:15 | 23.374319 | 44.720145 | -0.422722 | 0.136259 | 4.888267 | 1.476071 | 0.301962 | 3
309-1 | 6115 | 2004-03-16 | 15:17 | 23.108429 | 44.663839 | -0.784332 | 0.15729 | 2.389546 | 0.385822 | 0.161463 | 1
309-2 | 6116 | 2004-03-16 | 15:18 | 23.014586 | 45.198746 | -0.471485 | 0.091789 | 3.944652 | 0.735358 | 0.186419 | 2
309-3 | 6117 | 2004-03-16 | 15:19 | 22.936384 | 45.818111 | -0.459832 | 0.078594 | 3.980097 | 0.70415 | 0.176918 | 2
309-4 | 6118 | 2004-03-16 | 15:20 | 22.811261 | 45.649189 | -0.456707 | 0.073832 | 3.922393 | 0.6031 | 0.153758 | 2
309-5 | 6119 | 2004-03-16 | 15:22 | 22.76434 | 45.930722 | -0.416667 | 0.063843 | 3.518941 | 0.518718 | 0.147408 | 2
309-6 | 6120 | 2004-03-16 | 15:23 | 22.733059 | 46.972378 | -0.44017 | 0.06757 | 3.320776 | 0.51166 | 0.154078 | 2
307-1 | 6121 | 2004-03-16 | 15:24 | 22.733059 | 46.409318 | -1.140103 | 0.416497 | 1.562647 | 0.911502 | 0.583306 | 0
307-2 | 6122 | 2004-03-16 | 15:25 | 22.654854 | 46.606387 | -0.668099 | 0.183964 | 2.356544 | 0.921494 | 0.391036 | 1
307-3 | 6123 | 2004-03-16 | 15:26 | 22.592293 | 46.88792 | -0.512762 | 0.121632 | 2.931365 | 0.853487 | 0.291157 | 1
307-4 | 6124 | 2004-03-16 | 15:27 | 22.48281 | 47.649808 | -0.443295 | 0.08526 | 3.249032 | 0.689427 | 0.212195 | 2
307-5 | 6125 | 2004-03-16 | 15:29 | 22.450551 | 47.338363 | -0.389193 | 0.075099 | 3.675664 | 0.72569 | 0.197431 | 2
307-6 | 6126 | 2004-03-16 | 15:30 | 22.40363 | 47.479132 | -0.419727 | 0.094684 | 3.429464 | 0.768642 | 0.224129 | 2
305-1 | 6127 | 2004-03-16 | 15:31 | 22.341069 | 47.31021 | -0.6135 | 0.093257 | 2.262594 | 0.328144 | 0.14503 | 1
305-2 | 6128 | 2004-03-16 | 15:32 | 22.294147 | 47.818725 | -0.346158 | 0.050768 | 3.987595 | 0.610223 | 0.15303 | 2
305-3 | 6129 | 2004-03-16 | 15:33 | 22.372349 | 47.591743 | -0.380273 | 0.057719 | 3.676709 | 0.610895 | 0.166153 | 2
305-4 | 6130 | 2004-03-16 | 15:34 | 22.607933 | 46.775309 | -0.473113 | 0.067855 | 3.038038 | 0.477667 | 0.157229 | 2
305-5 | 6131 | 2004-03-16 | 15:35 | 22.889463 | 46.240402 | -0.66261 | 0.117903 | 2.282748 | 0.480889 | 0.210662 | 1
305-6 | 6132 | 2004-03-16 | 15:37 | 23.030227 | 45.930722 | -1.171065 | 0.242353 | 1.320683 | 0.266035 | 0.201437 | 0
303-1 | 6133 | 2004-03-16 | 15:38 | 23.124069 | 45.789953 | -1.304144 | 0.345019 | 1.218021 | 0.260616 | 0.213967 | 0
303-2 | 6134 | 2004-03-16 | 15:39 | 23.030227 | 45.733648 | -0.306965 | 0.064676 | 5.048423 | 1.053707 | 0.20872 | 4
303-3 | 6135 | 2004-03-16 | 15:40 | 22.905104 | 46.409318 | -0.211521 | 0.046168 | 7.223368 | 1.521302 | 0.210608 | 5
303-4 | 6136 | 2004-03-16 | 15:41 | 22.76434 | 46.662698 | -0.193747 | 0.049244 | 7.867709 | 1.922526 | 0.244356 | 5
303-5 | 6137 | 2004-03-16 | 15:42 | 22.670495 | 46.32486 | -0.225518 | 0.088843 | 6.907195 | 1.682015 | 0.243516 | 5
303-6 | 6138 | 2004-03-16 | 15:43 | 22.529731 | 47.253905 | -0.202406 | 0.049063 | 7.28306 | 1.760873 | 0.241777 | 5
301-1 | 6139 | 2004-03-16 | 15:45 | 22.419271 | 48.353626 | -0.367447 | 0.073196 | 3.86825 | 0.688196 | 0.177909 | 2
301-2 | 6140 | 2004-03-16 | 15:46 | 22.372349 | 48.128405 | -0.19557 | 0.038936 | 7.249513 | 1.431509 | 0.197463 | 5
301-3 | 6141 | 2004-03-16 | 15:47 | 22.278507 | 48.607006 | -0.209763 | 0.04559 | 6.691951 | 1.261348 | 0.188487 | 5
301-4 | 6142 | 2004-03-16 | 15:48 | 22.200305 | 48.804075 | -0.209893 | 0.044555 | 6.623923 | 1.298851 | 0.196085 | 5
301-5 | 6143 | 2004-03-16 | 15:49 | 22.200305 | 48.888533 | -0.194984 | 0.043349 | 7.128724 | 1.325486 | 0.185936 | 5
301-6 | 6144 | 2004-03-16 | 15:50 | 22.1221 | 48.888533 | -0.216989 | 0.043032 | 6.308348 | 1.15194 | 0.182606 | 5
299-1 | 6145 | 2004-03-16 | 15:51 | 22.090819 | 48.325474 | -0.780491 | 0.19614 | 1.810679 | 0.515219 | 0.284545 | 0
299-2 | 6146 | 2004-03-16 | 15:53 | 22.200305 | 48.241015 | -0.49896 | 0.088276 | 2.763932 | 0.519959 | 0.188123 | 1
299-3 | 6147 | 2004-03-16 | 15:54 | 22.48281 | 47.169447 | -0.484962 | 0.089305 | 2.949227 | 0.542421 | 0.18392 | 1
299-4 | 6148 | 2004-03-16 | 15:55 | 22.592293 | 47.591743 | -0.481577 | 0.096555 | 3.029928 | 0.599169 | 0.19775 | 2
299-5 | 6149 | 2004-03-16 | 15:56 | 22.561012 | 47.225752 | -0.468035 | 0.105803 | 3.120423 | 0.619928 | 0.198668 | 2
299-6 | 6150 | 2004-03-16 | 15:57 | 22.48281 | 47.507285 | -0.687631 | 0.133273 | 2.082137 | 0.376283 | 0.18072 | 1
297-1 | 6151 | 2004-03-16 | 15:58 | 22.341069 | 47.706114 | -0.460287 | 0.104779 | 3.091931 | 0.633644 | 0.204935 | 2
297-2 | 6152 | 2004-03-16 | 15:59 | 22.450551 | 47.677961 | -0.248175 | 0.046319 | 5.741966 | 1.046769 | 0.182301 | 4
297-3 | 6153 | 2004-03-16 | 16:01 | 22.49845 | 47.507285 | -0.234242 | 0.041286 | 6.099609 | 1.066341 | 0.174821 | 4
297-4 | 6154 | 2004-03-16 | 16:02 | 22.419271 | 47.225752 | -0.235544 | 0.038144 | 5.962475 | 0.875446 | 0.146826 | 4
297-5 | 6155 | 2004-03-16 | 16:03 | 22.294147 | 47.931335 | -0.218096 | 0.047775 | 6.50408 | 1.472887 | 0.226456 | 5
297-6 | 6156 | 2004-03-16 | 16:04 | 22.231586 | 48.072099 | -0.252927 | 0.048672 | 5.492759 | 1.053963 | 0.191882 | 4
295-1 | 6157 | 2004-03-16 | 16:05 | 22.325428 | 47.762419 | -0.315428 | 0.051537 | 4.400555 | 0.647144 | 0.14706 | 3
295-2 | 6158 | 2004-03-16 | 16:06 | 22.325428 | 47.677961 | -0.22018 | 0.032462 | 6.285661 | 0.897356 | 0.142762 | 5
295-3 | 6159 | 2004-03-16 | 16:07 | 22.1221 | 48.607006 | -0.219984 | 0.045252 | 6.256711 | 1.268537 | 0.202748 | 5
295-4 | 6160 | 2004-03-16 | 16:09 | 21.996977 | 49.479745 | -0.243292 | 0.048754 | 5.512622 | 0.878542 | 0.159369 | 4
295-5 | 6161 | 2004-03-16 | 16:10 | 21.903134 | 49.451593 | -0.261391 | 0.04733 | 5.073937 | 0.9125 | 0.179841 | 4
295-6 | 6162 | 2004-03-16 | 16:11 | 21.778011 | 49.113755 | -4.725021 | 1.508706 | 0.306374 | 0.125613 | 0.41 | 5
293-1 | 6163 | 2004-03-16 | 16:12 | 21.71545 | 49.845731 | -0.57377 | 0.109903 | 2.267428 | 0.440752 | 0.194384 | 1
293-2 | 6164 | 2004-03-16 | 16:14 | 21.637245 | 50.09911 | -0.224086 | 0.044036 | 5.732201 | 1.017302 | 0.177472 | 4
293-3 | 6165 | 2004-03-16 | 16:15 | 21.574683 | 49.986494 | -0.216208 | 0.034788 | 5.833043 | 0.879736 | 0.150819 | 4
293-4 | 6166 | 2004-03-16 | 16:16 | 21.559043 | 50.070958 | -0.212107 | 0.037399 | 5.95562 | 0.940233 | 0.157873 | 4
293-5 | 6167 | 2004-03-16 | 16:17 | 21.824932 | 49.085602 | -0.20794 | 0.04114 | 6.332273 | 1.136958 | 0.17955 | 5
293-6 | 6168 | 2004-03-16 | 16:18 | 21.903134 | 48.74777 | -0.266339 | 0.048742 | 4.95843 | 0.772287 | 0.155752 | 3
291-1 | 6169 | 2004-03-16 | 16:19 | 21.824932 | 49.17006 | -3.176515 | 0.586528 | 0.412817 | 0.069345 | 0.167979 | 5
291-2 | 6170 | 2004-03-16 | 16:21 | 21.778011 | 49.17006 | -0.994137 | 0.185094 | 1.310056 | 0.212804 | 0.162439 | 0
291-3 | 6171 | 2004-03-16 | 16:22 | 21.71545 | 49.620509 | -0.439714 | 0.094138 | 2.965298 | 0.550027 | 0.185488 | 1
291-4 | 6172 | 2004-03-16 | 16:23 | 21.668526 | 50.324332 | -0.275779 | 0.055991 | 4.688507 | 0.858192 | 0.183042 | 3
291-5 | 6173 | 2004-03-16 | 16:24 | 21.621604 | 50.380638 | -0.249802 | 0.056718 | 5.182858 | 1.022206 | 0.197228 | 4
291-6 | 6174 | 2004-03-16 | 16:25 | 21.543402 | 50.774776 | -0.547203 | 0.131704 | 2.391774 | 0.638858 | 0.267106 | 1
289-1 | 6175 | 2004-03-16 | 16:26 | 21.480841 | 50.746623 | -0.472332 | 0.080414 | 2.644434 | 0.415608 | 0.157163 | 1
289-2 | 6176 | 2004-03-16 | 16:27 | 21.418279 | 51.000003 | -0.231378 | 0.032122 | 5.308297 | 0.679629 | 0.128031 | 4
289-3 | 6177 | 2004-03-16 | 16:29 | 21.308796 | 50.746623 | -0.219854 | 0.033158 | 5.526518 | 0.768068 | 0.138979 | 4
289-4 | 6178 | 2004-03-16 | 16:30 | 21.324437 | 51.28153 | -0.221937 | 0.028527 | 5.450564 | 0.619199 | 0.113603 | 4
289-5 | 6179 | 2004-03-16 | 16:31 | 21.293156 | 51.365988 | -0.205661 | 0.038032 | 5.953959 | 0.987305 | 0.165823 | 4
289-6 | 6180 | 2004-03-16 | 16:32 | 21.246232 | 51.563057 | -0.309048 | 0.059009 | 3.948702 | 0.689353 | 0.174577 | 2
287-1 | 6181 | 2004-03-17 | 9:39 | 19.916792 | 45.395815 | -0.251487 | 0.102073 | 658.102048 | 1842.518512 | 2.799746 | 6
287-2 | 6182 | 2004-03-17 | 9:40 | 19.916792 | 44.438617 | -0.162155 | 0.063297 | -208.288284 | 618.091478 | -2.967481 | 5
287-3 | 6183 | 2004-03-17 | 9:42 | 19.901152 | 44.635686 | -0.177861 | 0.028118 | 10.510054 | 1.647988 | 0.156801 | 5
287-4 | 6184 | 2004-03-17 | 9:44 | 19.916792 | 44.523076 | -0.18359 | 0.029158 | 10.182031 | 1.479383 | 0.145294 | 5
287-5 | 6185 | 2004-03-17 | 9:45 | 19.994994 | 45.170593 | -0.175778 | 0.029692 | 10.79766 | 1.813769 | 0.167978 | 5
287-6 | 6186 | 2004-03-17 | 9:46 | 19.932433 | 44.945366 | -0.211 | 0.038334 | 8.984932 | 1.753844 | 0.195198 | 5
285-1 | 6187 | 2004-03-17 | 9:48 | 19.994994 | 44.691992 | -0.299282 | 0.042297 | 6.323126 | 1.12517 | 0.177945 | 5
285-2 | 6188 | 2004-03-17 | 9:49 | 20.088837 | 44.804603 | -0.173304 | 0.020739 | 10.948327 | 1.442398 | 0.131746 | 5
285-3 | 6189 | 2004-03-17 | 9:50 | 20.073196 | 44.804603 | -0.174411 | 0.021164 | 10.852751 | 1.373824 | 0.126588 | 5
285-4 | 6190 | 2004-03-17 | 9:51 | 20.073196 | 44.945366 | -0.179945 | 0.024296 | 10.596565 | 1.792193 | 0.16913 | 5
285-5 | 6191 | 2004-03-17 | 9:53 | 20.104477 | 44.720145 | -0.172197 | 0.020865 | 11.056555 | 1.573131 | 0.14228 | 5
285-6 | 6192 | 2004-03-17 | 9:54 | 20.104477 | 44.748297 | -0.269725 | 0.041634 | 7.096036 | 1.030855 | 0.145272 | 5
283-1 | 6193 | 2004-03-17 | 9:55 | 20.088837 | 45.226899 | -0.291339 | 0.049431 | 6.593805 | 1.093522 | 0.165841 | 5
283-2 | 6194 | 2004-03-17 | 9:57 | 20.073196 | 44.804603 | -0.192054 | 0.030313 | 9.952861 | 1.577494 | 0.158497 | 5
283-3 | 6195 | 2004-03-17 | 9:58 | 20.120117 | 44.832755 | -0.20475 | 0.030264 | 9.371265 | 1.452266 | 0.15497 | 5
283-4 | 6196 | 2004-03-17 | 9:59 | 20.135758 | 45.001677 | -0.210935 | 0.033789 | 9.165683 | 1.632557 | 0.178116 | 5
283-5 | 6197 | 2004-03-17 | 10:00 | 20.182679 | 44.691992 | -0.229424 | 0.039277 | 8.498083 | 1.529279 | 0.179956 | 5
283-6 | 6198 | 2004-03-17 | 10:01 | 20.198319 | 44.635686 | -0.981312 | 0.338764 | 2.100881 | 0.513118 | 0.244239 | 1
281-1 | 6199 | 2004-03-17 | 10:02 | 20.260881 | 45.283204 | -1.158996 | 0.171238 | 1.681769 | 0.234262 | 0.139295 | 0
281-2 | 6200 | 2004-03-17 | 10:04 | 20.2296 | 44.945366 | -0.301626 | 0.049779 | 6.474219 | 1.037285 | 0.160218 | 5
281-3 | 6201 | 2004-03-17 | 10:05 | 20.245241 | 45.395815 | -0.210023 | 0.031741 | 9.283066 | 1.40219 | 0.151048 | 5
281-4 | 6202 | 2004-03-17 | 10:06 | 20.339086 | 44.889061 | -0.193096 | 0.031903 | 10.290656 | 1.851785 | 0.179948 | 5
281-5 | 6203 | 2004-03-17 | 10:07 | 20.386007 | 45.086135 | -0.184502 | 0.024648 | 10.714778 | 1.502155 | 0.140195 | 5
281-6 | 6204 | 2004-03-17 | 10:08 | 20.370367 | 44.720145 | -0.206247 | 0.034791 | 9.641314 | 1.535046 | 0.159215 | 5
279-1 | 6205 | 2004-03-17 | 10:09 | 20.448569 | 44.663839 | -0.248305 | 0.039207 | 8.076824 | 1.278655 | 0.158312 | 5
279-2 | 6206 | 2004-03-17 | 10:11 | 20.479849 | 44.635686 | -0.154619 | 0.027083 | 13.091958 | 2.265539 | 0.173048 | 5
279-3 | 6207 | 2004-03-17 | 10:12 | 20.448569 | 45.170593 | -0.154293 | 0.028492 | 13.106319 | 2.369857 | 0.180818 | 5
279-4 | 6208 | 2004-03-17 | 10:13 | 20.432928 | 44.945366 | -0.159046 | 0.02938 | 12.74301 | 2.58293 | 0.202694 | 5
279-5 | 6209 | 2004-03-17 | 10:14 | 20.49549 | 44.832755 | -0.179424 | 0.029724 | 11.328748 | 2.235831 | 0.197359 | 5
279-6 | 6210 | 2004-03-17 | 10:16 | 20.479849 | 45.621037 | -3.182375 | 1.380879 | 0.87195 | 0.72616 | 0.832799 | 6
277-1 | 6211 | 2004-03-17 | 10:17 | 20.51113 | 44.748297 | -0.442514 | 0.066548 | 4.56053 | 0.705214 | 0.154634 | 3
277-2 | 6212 | 2004-03-17 | 10:18 | 20.526771 | 44.804603 | -0.152731 | 0.030094 | 13.35429 | 2.184824 | 0.163605 | 5
277-3 | 6213 | 2004-03-17 | 10:20 | 20.542411 | 44.748297 | -0.139644 | 0.028977 | 14.760793 | 2.897646 | 0.196307 | 5
277-4 | 6214 | 2004-03-17 | 10:21 | 20.589332 | 45.001677 | -0.136975 | 0.021965 | 14.900142 | 2.282568 | 0.153191 | 5
277-5 | 6215 | 2004-03-17 | 10:22 | 20.620613 | 44.494923 | -0.133199 | 0.02559 | 15.593421 | 3.08213 | 0.197656 | 5
277-6 | 6216 | 2004-03-17 | 10:23 | 20.620613 | 44.635686 | -0.158004 | 0.029383 | 13.096581 | 2.414397 | 0.184353 | 5
275-1 | 6217 | 2004-03-17 | 10:24 | 20.636253 | 45.564731 | -0.23574 | 0.037602 | 8.710527 | 1.350535 | 0.155046 | 5
275-2 | 6218 | 2004-03-17 | 10:25 | 20.683175 | 44.748297 | -0.174997 | 0.026462 | 11.781539 | 1.766513 | 0.149939 | 5
275-3 | 6219 | 2004-03-17 | 10:27 | 20.745736 | 44.804603 | -0.179945 | 0.032835 | 11.673438 | 2.125122 | 0.182048 | 5
275-4 | 6220 | 2004-03-17 | 10:28 | 20.745736 | 44.860908 | -0.180726 | 0.029402 | 11.556448 | 1.963021 | 0.169864 | 5
275-5 | 6221 | 2004-03-17 | 10:29 | 20.698815 | 44.889061 | -0.224737 | 0.042306 | 9.31524 | 1.776724 | 0.190733 | 5
275-6 | 6222 | 2004-03-17 | 10:30 | 20.730096 | 44.945366 | -4.01931 | 1.194375 | 0.559805 | 0.193146 | 0.345023 | 5