## Sheet1
Bin | Frequency
-3.991595 | 1
-3.54088775 | 0
-3.0901805 | 0
-2.63947325 | 0
-2.188766 | 2
-1.73805875 | 4
-1.2873515 | 4
-0.83664425 | 23
More | 44

## biggy27_mar_03_1
| Codice PANPLA | N.lastra | Data | Ora | Temp | Humid | V-1 | V-2 | V-3 | V-4 | V-5 | V-6 | V-7 | V-8 | V-9 | Ro20ari | SRo20ari | risolari | rcc
1 | 03644-1 | 121 | 2003-03-27 | 15:11 | 26.894409 | 31.287694 | -2.508199 | -2.475386 | -3.230854 | -2.334173 | -3.329879 | -2.643552 | -1.429105 | -3.069718 | -2.600778 | 1.578361 | 0.442302 | 0.280229 | 0 | 1
2 | 03644-2 | 122 | 2003-03-27 | 15:13 | 26.847485 | 31.878906 | -2.508199 | -2.475386 | -3.230854 | -2.334173 | -3.329879 | -2.643552 | -1.429105 | -3.069718 | -2.600778 | 2.080071 | 0.55841 | 0.268457 | 1 | 2
3 | 03644-3 | 123 | 2003-03-27 | 15:14 | 26.753643 | 33.288313 | -2.508199 | -2.475386 | -3.230854 | -2.334173 | -3.329879 | -2.643552 | -1.429105 | -3.069718 | -2.600778 | 2.672116 | 0.774604 | 0.289884 | 1 | 3
4 | 03644-4 | 124 | 2003-03-27 | 15:15 | 26.722362 | 33.56984 | -2.508199 | -2.475386 | -3.230854 | -2.334173 | -3.329879 | -2.643552 | -1.429105 | -3.069718 | -2.600778 | 3.031093 | 0.743618 | 0.24533 | 2 | 4
5 | 03644-5 | 125 | 2003-03-27 | 15:17 | 26.62852 | 33.56984 | -2.508199 | -2.475386 | -3.230854 | -2.334173 | -3.329879 | -2.643552 | -1.429105 | -3.069718 | -2.600778 | 3.429985 | 0.954731 | 0.278348 | 2 | 5
6 | 03644-6 | 126 | 2003-03-27 | 15:18 | 26.581599 | 34.414427 | -2.508199 | -2.475386 | -3.230854 | -2.334173 | -3.329879 | -2.643552 | -1.429105 | -3.069718 | -2.600778 | 1.393743 | 0.350266 | 0.251313 | 0 | 6 | Bin numbers
7 | 03642-1 | 127 | 2003-03-27 | 15:19 | 26.472116 | 34.893023 | -2.508199 | -2.475386 | -3.230854 | -2.334173 | -3.329879 | -2.643552 | -1.429105 | -3.069718 | -2.600778 | 2.762093 | 0.626032 | 0.226651 | 1 | 7
8 | 03642-2 | 128 | 2003-03-27 | 15:20 | 26.377295 | 35.709457 | -2.508199 | -2.475386 | -3.230854 | -2.334173 | -3.329879 | -2.643552 | -1.429105 | -3.069718 | -2.600778 | 3.82319 | 0.882004 | 0.230698 | 2 | 8 | 0.25
9 | 03642-3 | 129 | 2003-03-27 | 15:24 | 26.189608 | 36.779271 | -2.508199 | -2.475386 | -3.230854 | -2.334173 | -3.329879 | -2.643552 | -1.429105 | -3.069718 | -2.600778 | 3.606363 | 0.848913 | 0.235393 | 2 | 9 | 0.5
10 | 03642-4 | 130 | 2003-03-27 | 15:25 | 26.048844 | 37.5394 | -2.508199 | -2.475386 | -3.230854 | -2.334173 | -3.329879 | -2.643552 | -1.429105 | -3.069718 | -2.600778 | 3.719684 | 0.960296 | 0.258166 | 2 | 10 | 0.75
11 | 03642-5 | 131 | 2003-03-27 | 15:27 | 25.986283 | 37.792774 | -2.508199 | -2.475386 | -3.230854 | -2.334173 | -3.329879 | -2.643552 | -1.429105 | -3.069718 | -2.600778 | 3.861663 | 0.957432 | 0.247932 | 2 | 11 | 1
12 | 03642-6 | 132 | 2003-03-27 | 15:28 | 25.986283 | 38.327681 | -2.508199 | -2.475386 | -3.230854 | -2.334173 | -3.329879 | -2.643552 | -1.429105 | -3.069718 | -2.600778 | 3.678938 | 1.004496 | 0.27304 | 2 | 12 | 1.25
13 | 03640-1 | 133 | 2003-03-27 | 15:29 | 25.892437 | 38.52475 | -2.508199 | -2.475386 | -3.230854 | -2.334173 | -3.329879 | -2.643552 | -1.429105 | -3.069718 | -2.600778 | 1.952974 | 0.375942 | 0.192497 | 0 | 13 | 1.5
14 | 03640-2 | 134 | 2003-03-27 | 15:30 | 25.782954 | 39.172268 | -2.508199 | -2.475386 | -3.230854 | -2.334173 | -3.329879 | -2.643552 | -1.429105 | -3.069718 | -2.600778 | 2.690407 | 0.548859 | 0.204006 | 1 | 14 | 1.75
15 | 03640-3 | 135 | 2003-03-27 | 15:32 | 25.798595 | 39.622711 | -2.508199 | -2.475386 | -3.230854 | -2.334173 | -3.329879 | -2.643552 | -1.429105 | -3.069718 | -2.600778 | 3.035319 | 0.611392 | 0.201426 | 2 | 15 | 2
16 | 03640-4 | 136 | 2003-03-27 | 15:33 | 25.782954 | 39.81978 | -2.508199 | -2.475386 | -3.230854 | -2.334173 | -3.329879 | -2.643552 | -1.429105 | -3.069718 | -2.600778 | 3.385358 | 0.732615 | 0.216407 | 2 | 16 | 2.25
17 | 03640-5 | 137 | 2003-03-27 | 15:36 | 25.532708 | 40.410992 | -2.508199 | -2.475386 | -3.230854 | -2.334173 | -3.329879 | -2.643552 | -1.429105 | -3.069718 | -2.600778 | 3.206547 | 0.652459 | 0.203477 | 2 | 17 | 2.5
18 | 03640-6 | 138 | 2003-03-27 | 15:38 | 25.454506 | 41.313645 | -2.508199 | -2.475386 | -3.230854 | -2.334173 | -3.329879 | -2.643552 | -1.429105 | -3.069718 | -2.600778 | 0.91479 | 0.214937 | 0.234957 | 0 | 18 | 2.75
19 | 03638-1 | 139 | 2003-03-27 | 15:39 | 25.34502 | 40.947659 | -2.508199 | -2.475386 | -3.230854 | -2.334173 | -3.329879 | -2.643552 | -1.429105 | -3.069718 | -2.600778 | 2.560592 | 0.574386 | 0.224318 | 1 | 19 | 3
20 | 03638-2 | 140 | 2003-03-27 | 15:40 | 25.31374 | 42.186384 | -2.508199 | -2.475386 | -3.230854 | -2.334173 | -3.329879 | -2.643552 | -1.429105 | -3.069718 | -2.600778 | 3.942256 | 0.877877 | 0.222684 | 2 | 20 | 3.25
21 | 03638-3 | 141 | 2003-03-27 | 15:41 | 25.266818 | 42.186384 | -2.508199 | -2.475386 | -3.230854 | -2.334173 | -3.329879 | -2.643552 | -1.429105 | -3.069718 | -2.600778 | 3.948916 | 0.859762 | 0.217721 | 2 | 21 | 3.5
22 | 03638-4 | 142 | 2003-03-27 | 15:42 | 25.219897 | 42.383453 | -2.508199 | -2.475386 | -3.230854 | -2.334173 | -3.329879 | -2.643552 | -1.429105 | -3.069718 | -2.600778 | 4.011913 | 0.876685 | 0.21852 | 3 | 22 | 3.75
23 | 03638-5 | 143 | 2003-03-27 | 15:44 | 25.094774 | 41.735941 | -2.508199 | -2.475386 | -3.230854 | -2.334173 | -3.329879 | -2.643552 | -1.429105 | -3.069718 | -2.600778 | 3.896706 | 0.81361 | 0.208794 | 2 | 23 | 4
24 | 03638-6 | 144 | 2003-03-27 | 15:45 | 25.000932 | 42.721291 | -2.508199 | -2.475386 | -3.230854 | -2.334173 | -3.329879 | -2.643552 | -1.429105 | -3.069718 | -2.600778 | 2.837575 | 0.52797 | 0.186064 | 1 | 24 | 4.25
25 | 03636-1 | 145 | 2003-03-27 | 15:46 | 24.922727 | 43.256193 | -2.508199 | -2.475386 | -3.230854 | -2.334173 | -3.329879 | -2.643552 | -1.429105 | -3.069718 | -2.600778 | 3.288451 | 0.536555 | 0.163163 | 2 | 25 | 4.5
26 | 03636-2 | 146 | 2003-03-27 | 15:47 | 24.844525 | 43.453267 | -2.508199 | -2.475386 | -3.230854 | -2.334173 | -3.329879 | -2.643552 | -1.429105 | -3.069718 | -2.600778 | 4.304839 | 0.946341 | 0.219832 | 3 | 26 | 4.75
27 | 03636-3 | 147 | 2003-03-27 | 15:49 | 24.828884 | 43.565878 | -2.508199 | -2.475386 | -3.230854 | -2.334173 | -3.329879 | -2.643552 | -1.429105 | -3.069718 | -2.600778 | 4.336474 | 1.127864 | 0.260088 | 3 | 27 | 5
28 | 03636-4 | 148 | 2003-03-27 | 15:50 | 24.703761 | 43.22804 | -2.508199 | -2.475386 | -3.230854 | -2.334173 | -3.329879 | -2.643552 | -1.429105 | -3.069718 | -2.600778 | 4.290882 | 1.013952 | 0.236304 | 3 | 28 | 5.25
29 | 03636-5 | 149 | 2003-03-27 | 15:51 | 24.6412 | 43.960016 | -2.508199 | -2.475386 | -3.230854 | -2.334173 | -3.329879 | -2.643552 | -1.429105 | -3.069718 | -2.600778 | 4.30162 | 0.977426 | 0.227223 | 3 | 29 | 5.5
30 | 03636-6 | 150 | 2003-03-27 | 15:53 | 24.578638 | 44.438617 | -2.508199 | -2.475386 | -3.230854 | -2.334173 | -3.329879 | -2.643552 | -1.429105 | -3.069718 | -2.600778 | 1.586646 | 0.362916 | 0.228732 | 0 | 30 | 5.75
31 | 03634-1 | 151 | 2003-03-27 | 15:54 | 24.578638 | 44.917214 | -2.508199 | -2.475386 | -3.230854 | -2.334173 | -3.329879 | -2.643552 | -1.429105 | -3.069718 | -2.600778 | 2.695867 | 0.573457 | 0.212717 | 1 | 31 | 6
32 | 03634-2 | 152 | 2003-03-27 | 15:55 | 24.578638 | 44.945366 | -2.508199 | -2.475386 | -3.230854 | -2.334173 | -3.329879 | -2.643552 | -1.429105 | -3.069718 | -2.600778 | 3.814024 | 0.870804 | 0.228316 | 2 | 32 | 6.25
33 | 03634-3 | 153 | 2003-03-27 | 15:57 | 24.578638 | 44.297854 | -2.508199 | -2.475386 | -3.230854 | -2.334173 | -3.329879 | -2.643552 | -1.429105 | -3.069718 | -2.600778 | 3.718681 | 0.823352 | 0.22141 | 2 | 33 | 6.5
34 | 03634-4 | 154 | 2003-03-27 | 15:58 | 24.547357 | 44.551228 | -2.508199 | -2.475386 | -3.230854 | -2.334173 | -3.329879 | -2.643552 | -1.429105 | -3.069718 | -2.600778 | 3.818094 | 0.920949 | 0.241206 | 2 | 34 | 6.75
35 | 03634-5 | 155 | 2003-03-27 | 15:59 | 24.578638 | 44.691992 | -2.508199 | -2.475386 | -3.230854 | -2.334173 | -3.329879 | -2.643552 | -1.429105 | -3.069718 | -2.600778 | 3.679023 | 0.945223 | 0.256922 | 2 | 35 | 7
36 | 03634-6 | 156 | 2003-03-27 | 16:01 | 24.594278 | 45.33951 | -2.508199 | -2.475386 | -3.230854 | -2.334173 | -3.329879 | -2.643552 | -1.429105 | -3.069718 | -2.600778 | 3.193424 | 0.793437 | 0.24846 | 2 | 36 | 7.25
37 | 03632-1 | 157 | 2003-03-27 | 16:02 | 24.547357 | 44.720145 | -2.508199 | -2.475386 | -3.230854 | -2.334173 | -3.329879 | -2.643552 | -1.429105 | -3.069718 | -2.600778 | 1.724915 | 0.359903 | 0.208649 | 0 | 37 | 7.5
38 | 03632-2 | 158 | 2003-03-27 | 16:03 | 24.562998 | 45.33951 | -2.508199 | -2.475386 | -3.230854 | -2.334173 | -3.329879 | -2.643552 | -1.429105 | -3.069718 | -2.600778 | 3.872091 | 1.035277 | 0.267369 | 2 | 38 | 7.75
39 | 03632-3 | 159 | 2003-03-27 | 16:04 | 24.500433 | 45.649189 | -2.508199 | -2.475386 | -3.230854 | -2.334173 | -3.329879 | -2.643552 | -1.429105 | -3.069718 | -2.600778 | 4.808134 | 1.223155 | 0.254393 | 3 | 39 | 8
40 | 03632-4 | 160 | 2003-03-27 | 16:06 | 24.500433 | 45.874416 | -2.508199 | -2.475386 | -3.230854 | -2.334173 | -3.329879 | -2.643552 | -1.429105 | -3.069718 | -2.600778 | 5.711793 | 1.63408 | 0.286089 | 4 | 40
41 | 03632-5 | 161 | 2003-03-27 | 16:07 | 24.531717 | 46.268554 | -2.508199 | -2.475386 | -3.230854 | -2.334173 | -3.329879 | -2.643552 | -1.429105 | -3.069718 | -2.600778 | 5.568967 | 1.449798 | 0.260335 | 4 | 41
42 | 03632-6 | 162 | 2003-03-27 | 16:08 | 24.500433 | 46.381165 | -2.508199 | -2.475386 | -3.230854 | -2.334173 | -3.329879 | -2.643552 | -1.429105 | -3.069718 | -2.600778 | 2.892693 | 0.85367 | 0.295113 | 1 | 42
43 | 03630-1 | 163 | 2003-03-27 | 16:09 | 24.406591 | 45.592884 | -2.508199 | -2.475386 | -3.230854 | -2.334173 | -3.329879 | -2.643552 | -1.429105 | -3.069718 | -2.600778 | 2.756201 | 0.6814 | 0.247224 | 1 | 43
44 | 03630-2 | 164 | 2003-03-27 | 16:11 | 24.406591 | 45.958875 | -2.508199 | -2.475386 | -3.230854 | -2.334173 | -3.329879 | -2.643552 | -1.429105 | -3.069718 | -2.600778 | 5.940335 | 1.523532 | 0.256472 | 4 | 44
45 | 03630-3 | 165 | 2003-03-27 | 16:12 | 24.37531 | 46.381165 | -2.508199 | -2.475386 | -3.230854 | -2.334173 | -3.329879 | -2.643552 | -1.429105 | -3.069718 | -2.600778 | 6.216795 | 1.638222 | 0.263516 | 5 | 45
46 | 03630-4 | 166 | 2003-03-27 | 16:13 | 24.328389 | 46.212249 | -2.508199 | -2.475386 | -3.230854 | -2.334173 | -3.329879 | -2.643552 | -1.429105 | -3.069718 | -2.600778 | 6.607339 | 1.651789 | 0.249993 | 5 | 46
47 | 03630-5 | 167 | 2003-03-27 | 16:14 | 24.328389 | 45.958875 | -2.508199 | -2.475386 | -3.230854 | -2.334173 | -3.329879 | -2.643552 | -1.429105 | -3.069718 | -2.600778 | 6.909262 | 1.922156 | 0.2782 | 5 | 47
48 | 03630-6 | 168 | 2003-03-27 | 16:16 | 24.328389 | 46.831614 | -2.508199 | -2.475386 | -3.230854 | -2.334173 | -3.329879 | -2.643552 | -1.429105 | -3.069718 | -2.600778 | 6.277482 | 1.716367 | 0.273417 | 5 | 48
49 | 03628-1 | 169 | 2003-03-27 | 16:17 | 24.328389 | 46.859767 | -2.508199 | -2.475386 | -3.230854 | -2.334173 | -3.329879 | -2.643552 | -1.429105 | -3.069718 | -2.600778 | 5.36756 | 1.163491 | 0.216763 | 4 | 49
50 | 03628-2 | 170 | 2003-03-27 | 16:19 | 24.312748 | 46.719003 | -2.508199 | -2.475386 | -3.230854 | -2.334173 | -3.329879 | -2.643552 | -1.429105 | -3.069718 | -2.600778 | 5.998189 | 1.40445 | 0.234146 | 4 | 50
51 | 03628-3 | 171 | 2003-03-27 | 16:20 | 24.234546 | 47.394668 | -2.508199 | -2.475386 | -3.230854 | -2.334173 | -3.329879 | -2.643552 | -1.429105 | -3.069718 | -2.600778 | 6.329268 | 1.7329 | 0.273792 | 5 | 51
52 | 03628-4 | 172 | 2003-03-27 | 16:21 | 24.234546 | 47.338363 | -2.508199 | -2.475386 | -3.230854 | -2.334173 | -3.329879 | -2.643552 | -1.429105 | -3.069718 | -2.600778 | 5.918753 | 1.532232 | 0.258877 | 4 | 52
53 | 03628-5 | 173 | 2003-03-27 | 16:22 | 24.218906 | 47.253905 | -2.508199 | -2.475386 | -3.230854 | -2.334173 | -3.329879 | -2.643552 | -1.429105 | -3.069718 | -2.600778 | 6.254126 | 1.595244 | 0.255071 | 5 | 53
54 | 03628-6 | 174 | 2003-03-27 | 16:23 | 24.171985 | 47.028683 | -2.508199 | -2.475386 | -3.230854 | -2.334173 | -3.329879 | -2.643552 | -1.429105 | -3.069718 | -2.600778 | 2.322487 | 0.585255 | 0.251995 | 1 | 54
55 | 03626-1 | 175 | 2003-03-27 | 16:25 | 24.093783 | 47.87503 | -2.508199 | -2.475386 | -3.230854 | -2.334173 | -3.329879 | -2.643552 | -1.429105 | -3.069718 | -2.600778 | 5.813647 | 1.800313 | 0.30967 | 4 | 55
56 | 03626-2 | 176 | 2003-03-27 | 16:27 | 24.078142 | 48.269168 | -2.508199 | -2.475386 | -3.230854 | -2.334173 | -3.329879 | -2.643552 | -1.429105 | -3.069718 | -2.600778 | 6.851775 | 1.893992 | 0.276423 | 5 | 56
57 | 03626-3 | 177 | 2003-03-27 | 16:29 | 24.062502 | 48.409937 | -2.508199 | -2.475386 | -3.230854 | -2.334173 | -3.329879 | -2.643552 | -1.429105 | -3.069718 | -2.600778 | 6.462626 | 1.554693 | 0.240567 | 5 | 57
58 | 03626-4 | 178 | 2003-03-27 | 16:30 | 24.031218 | 48.128405 | -2.508199 | -2.475386 | -3.230854 | -2.334173 | -3.329879 | -2.643552 | -1.429105 | -3.069718 | -2.600778 | 6.537781 | 1.70649 | 0.26102 | 5 | 58
59 | 03626-5 | 179 | 2003-03-27 | 16:31 | 23.984297 | 47.479132 | -2.508199 | -2.475386 | -3.230854 | -2.334173 | -3.329879 | -2.643552 | -1.429105 | -3.069718 | -2.600778 | 7.046413 | 1.957772 | 0.277839 | 5 | 59
60 | 03626-6 | 180 | 2003-03-27 | 16:32 | 23.968657 | 46.606387 | -2.508199 | -2.475386 | -3.230854 | -2.334173 | -3.329879 | -2.643552 | -1.429105 | -3.069718 | -2.600778 | 7.075778 | 1.807957 | 0.255514 | 5 | 60
61 | 03624-1 | 181 | 2003-03-27 | 16:33 | 23.984297 | 47.31021 | -2.508199 | -2.475386 | -3.230854 | -2.334173 | -3.329879 | -2.643552 | -1.429105 | -3.069718 | -2.600778 | 4.057021 | 0.833625 | 0.205477 | 3 | 61
62 | 03624-2 | 182 | 2003-03-27 | 16:35 | 23.906095 | 48.691464 | -2.508199 | -2.475386 | -3.230854 | -2.334173 | -3.329879 | -2.643552 | -1.429105 | -3.069718 | -2.600778 | 5.304065 | 1.123817 | 0.211879 | 4 | 62
63 | 03624-3 | 183 | 2003-03-27 | 16:36 | 23.874814 | 49.001144 | -2.508199 | -2.475386 | -3.230854 | -2.334173 | -3.329879 | -2.643552 | -1.429105 | -3.069718 | -2.600778 | 5.70249 | 1.205187 | 0.211344 | 4 | 63
64 | 03624-4 | 184 | 2003-03-27 | 16:37 | 23.843533 | 47.931335 | -2.508199 | -2.475386 | -3.230854 | -2.334173 | -3.329879 | -2.643552 | -1.429105 | -3.069718 | -2.600778 | 5.47588 | 1.345982 | 0.245802 | 4 | 64
65 | 03624-5 | 185 | 2003-03-27 | 16:38 | 23.812253 | 48.072099 | -2.508199 | -2.475386 | -3.230854 | -2.334173 | -3.329879 | -2.643552 | -1.429105 | -3.069718 | -2.600778 | 5.617691 | 1.32741 | 0.236291 | 4 | 65
66 | 03624-6 | 186 | 2003-03-27 | 16:40 | 23.796612 | 48.832228 | -2.508199 | -2.475386 | -3.230854 | -2.334173 | -3.329879 | -2.643552 | -1.429105 | -3.069718 | -2.600778 | 2.85487 | 0.745453 | 0.261116 | 1 | 66
67 | 03622-1 | 187 | 2003-03-27 | 16:41 | 23.780972 | 49.085602 | -2.508199 | -2.475386 | -3.230854 | -2.334173 | -3.329879 | -2.643552 | -1.429105 | -3.069718 | -2.600778 | 5.187429 | 1.369438 | 0.263992 | 4 | 67
68 | 03622-2 | 188 | 2003-03-27 | 16:42 | 23.71841 | 49.113755 | -2.508199 | -2.475386 | -3.230854 | -2.334173 | -3.329879 | -2.643552 | -1.429105 | -3.069718 | -2.600778 | 6.40677 | 1.70757 | 0.266526 | 5 | 68
69 | 03622-3 | 189 | 2003-03-27 | 16:43 | 23.671489 | 49.113755 | -2.508199 | -2.475386 | -3.230854 | -2.334173 | -3.329879 | -2.643552 | -1.429105 | -3.069718 | -2.600778 | 5.981323 | 1.446448 | 0.241827 | 4 | 69
70 | 03622-4 | 190 | 2003-03-27 | 16:45 | 23.624568 | 49.564204 | -2.508199 | -2.475386 | -3.230854 | -2.334173 | -3.329879 | -2.643552 | -1.429105 | -3.069718 | -2.600778 | 6.190994 | 1.514025 | 0.244553 | 5 | 70
71 | 03622-5 | 191 | 2003-03-27 | 16:46 | 23.577644 | 49.226371 | -2.508199 | -2.475386 | -3.230854 | -2.334173 | -3.329879 | -2.643552 | -1.429105 | -3.069718 | -2.600778 | 6.396781 | 1.530284 | 0.239227 | 5 | 71
72 | 03622-6 | 192 | 2003-03-27 | 16:47 | 23.562003 | 49.704967 | -2.508199 | -2.475386 | -3.230854 | -2.334173 | -3.329879 | -2.643552 | -1.429105 | -3.069718 | -2.600778 | 5.967821 | 1.546304 | 0.259107 | 4 | 72
73 | 03620-1 | 193 | 2003-03-27 | 16:49 | 23.530723 | 48.128405 | -2.508199 | -2.475386 | -3.230854 | -2.334173 | -3.329879 | -2.643552 | -1.429105 | -3.069718 | -2.600778 | 1.965881 | 0.379622 | 0.193105 | 0 | 73
74 | 03620-2 | 194 | 2003-03-27 | 16:50 | 23.483801 | 48.522548 | -2.508199 | -2.475386 | -3.230854 | -2.334173 | -3.329879 | -2.643552 | -1.429105 | -3.069718 | -2.600778 | 4.233107 | 0.922518 | 0.217929 | 3 | 74
75 | 03620-3 | 195 | 2003-03-27 | 16:51 | 23.452521 | 50.09911 | -2.508199 | -2.475386 | -3.230854 | -2.334173 | -3.329879 | -2.643552 | -1.429105 | -3.069718 | -2.600778 | 4.944731 | 1.178399 | 0.238314 | 3 | 75
76 | 03620-4 | 196 | 2003-03-27 | 16:52 | 23.327397 | 50.014647 | -2.508199 | -2.475386 | -3.230854 | -2.334173 | -3.329879 | -2.643552 | -1.429105 | -3.069718 | -2.600778 | 5.900112 | 1.509973 | 0.255923 | 4 | 76
77 | 03620-5 | 197 | 2003-03-27 | 16:54 | 23.327397 | 49.704967 | -2.508199 | -2.475386 | -3.230854 | -2.334173 | -3.329879 | -2.643552 | -1.429105 | -3.069718 | -2.600778 | 6.00524 | 1.58174 | 0.263393 | 4 | 77
78 | 03620-6 | 198 | 2003-03-27 | 16:55 | 23.280476 | 49.029297 | -2.508199 | -2.475386 | -3.230854 | -2.334173 | -3.329879 | -2.643552 | -1.429105 | -3.069718 | -2.600778 | 3.578386 | 0.911449 | 0.25471 | 2 | 78
|  |  | Bin | Frequency
|  |  | 0.25 | 0
|  |  | 0.5 | 0
|  |  | 0.75 | 0
|  |  | 1 | 1
|  |  | 1.25 | 0
|  |  | 1.5 | 1
|  |  | 1.75 | 3
|  |  | 2 | 2
|  |  | 2.25 | 1
|  |  | 2.5 | 1
|  |  | 2.75 | 4
|  |  | 3 | 5
|  |  | 3.25 | 4
|  |  | 3.5 | 3
|  |  | 3.75 | 6
|  |  | 4 | 8
|  |  | 4.25 | 3
|  |  | 4.5 | 4
|  |  | 4.75 | 0
|  |  | 5 | 2
|  |  | 5.25 | 1
|  |  | 5.5 | 3
|  |  | 5.75 | 4
|  |  | 6 | 7
|  |  | 6.25 | 3
|  |  | 6.5 | 6
|  |  | 6.75 | 2
|  |  | 7 | 2
|  |  | 7.25 | 2
|  |  | 7.5 | 0
|  |  | 7.75 | 0
|  |  | 8 | 0
|  |  | More | 0