## ian27_mar_03_2
Codice PANPLA | N.lastra | Data | Ora | Temp | Humid | V-1 | V-2 | V-3 | V-4 | V-5 | V-6 | V-7 | V-8 | V-9 | Ro20ari | SRo20ari | risolari | rcc
03526-1 | 1 | 2003-03-27 | 10:17 | 23.43688 | 37.680163 | -0.772259 | -0.769329 | -0.702934 | -0.674809 | -0.861323 | -0.565237 | -0.485548 | -0.722856 | -0.6168 | 3.769828 | 0.658451 | 0.174663 | 2
03526-2 | 2 | 2003-03-27 | 10:18 | 23.327397 | 37.426789 | -0.795697 | -0.607425 | -0.66016 | -0.668363 | -0.846088 | -0.515431 | -0.452149 | -0.689458 | -0.582229 | 3.971385 | 0.756918 | 0.190593 | 2
03526-3 | 3 | 2003-03-27 | 10:20 | 23.358678 | 37.5394 | -0.772259 | -0.653715 | -0.692387 | -0.677739 | -0.857221 | -0.528322 | -0.452735 | -0.705278 | -0.581057 | 3.914226 | 0.752753 | 0.192312 | 2
03526-4 | 4 | 2003-03-27 | 10:21 | 23.42124 | 37.454941 | -0.752264 | -0.639652 | -0.677153 | -0.678911 | -0.885347 | -0.510158 | -0.450391 | -0.710552 | -0.558791 | 4.000868 | 0.799929 | 0.199939 | 3
03526-5 | 5 | 2003-03-27 | 10:22 | 23.43688 | 37.370478 | -0.688286 | -0.602152 | -0.650785 | -0.59219 | -0.711138 | -0.498439 | -0.425196 | -0.647855 | -0.534182 | 4.335605 | 0.72256 | 0.166657 | 3
03526-6 | 6 | 2003-03-27 | 10:24 | 23.405599 | 37.5394 | -0.908199 | -0.740435 | -0.8039 | -0.767572 | -0.944527 | -0.561135 | -0.49258 | -0.860737 | -0.654887 | 3.494451 | 0.773158 | 0.221253 | 2
03524-1 | 7 | 2003-03-27 | 10:25 | 23.468161 | 37.426789 | -0.970895 | -0.820893 | -0.865425 | -0.882417 | -1.024802 | -0.657816 | -0.57637 | -0.898824 | -0.745708 | 3.147615 | 0.584505 | 0.185698 | 2
03524-2 | 8 | 2003-03-27 | 10:26 | 23.468161 | 37.454941 | -0.646683 | -0.569339 | -0.563479 | -0.621488 | -0.768157 | -0.456251 | -0.39707 | -0.643168 | -0.496681 | 4.562805 | 0.893073 | 0.195729 | 3
03524-3 | 9 | 2003-03-27 | 10:28 | 23.515082 | 37.370478 | -0.610941 | -0.579886 | -0.567581 | -0.561135 | -0.736919 | -0.464454 | -0.385937 | -0.633207 | -0.520119 | 4.658471 | 0.860856 | 0.184794 | 3
03524-4 | 10 | 2003-03-27 | 10:29 | 23.577644 | 37.370478 | -0.626761 | -0.572854 | -0.591019 | -0.565237 | -0.742193 | -0.432813 | -0.391211 | -0.583401 | -0.464454 | 4.802635 | 0.924946 | 0.192591 | 3
03524-5 | 11 | 2003-03-27 | 10:30 | 23.624568 | 37.342325 | -0.605667 | -0.489064 | -0.565237 | -0.542971 | -0.653715 | -0.395312 | -0.357226 | -0.534768 | -0.426954 | 5.259132 | 1.037663 | 0.197307 | 4
03524-6 | 12 | 2003-03-27 | 10:31 | 23.562003 | 37.454941 | -0.696489 | -0.603909 | -0.662504 | -0.59219 | -0.781048 | -0.487306 | -0.442188 | -0.671293 | -0.525393 | 4.33687 | 0.766072 | 0.176642 | 3
03522-1 | 13 | 2003-03-27 | 10:33 | 23.608927 | 37.454941 | -3.241401 | -2.726171 | -2.953518 | -2.675193 | -3.454099 | -2.337688 | -2.047462 | -3.12304 | -2.437885 | 0.949273 | 0.154986 | 0.163268 | 0
03522-2 | 14 | 2003-03-27 | 10:34 | 23.687129 | 37.454941 | -0.941598 | -0.849604 | -0.863081 | -0.892964 | -1.114452 | -0.687114 | -0.595706 | -0.936324 | -0.780462 | 3.143829 | 0.571849 | 0.181896 | 2
03522-3 | 15 | 2003-03-27 | 10:36 | 23.640208 | 37.736469 | -0.756439 | -0.673051 | -0.66016 | -0.697075 | -0.883003 | -0.52715 | -0.486134 | -0.697075 | -0.543557 | 4.048252 | 0.728221 | 0.179885 | 3
03522-4 | 16 | 2003-03-27 | 10:37 | 23.640208 | 37.680163 | -0.707622 | -0.624417 | -0.642582 | -0.636136 | -0.839643 | -0.48965 | -0.458009 | -0.646683 | -0.518361 | 4.31122 | 0.772891 | 0.179274 | 3
03522-5 | 17 | 2003-03-27 | 10:38 | 23.70277 | 37.65201 | -0.639652 | -0.569339 | -0.621488 | -0.550002 | -0.762298 | -0.452149 | -0.425782 | -0.606839 | -0.491408 | 4.712088 | 0.813765 | 0.172697 | 3
03522-6 | 18 | 2003-03-27 | 10:40 | 23.780972 | 37.511247 | -0.730474 | -0.649613 | -0.701762 | -0.642582 | -0.840815 | -0.521877 | -0.445118 | -0.710552 | -0.546487 | 4.227228 | 0.814873 | 0.192768 | 3
03520-1 | 19 | 2003-03-27 | 10:41 | 23.780972 | 37.511247 | -0.8039 | -0.6168 | -0.5793 | -0.708208 | -0.715239 | -0.436329 | -0.496095 | -0.645512 | -0.462696 | 4.501876 | 0.90721 | 0.201518 | 3
03520-2 | 20 | 2003-03-27 | 10:42 | 23.780972 | 37.680163 | -0.479103 | -0.382422 | -0.343163 | -0.425196 | -0.46797 | -0.242966 | -0.29453 | -0.391211 | -0.243552 | 7.672104 | 1.942225 | 0.253154 | 5
03520-3 | 21 | 2003-03-27 | 10:43 | 23.765331 | 37.736469 | -0.467384 | -0.361913 | -0.324999 | -0.414063 | -0.476173 | -0.252341 | -0.290428 | -0.377148 | -0.265232 | 7.669737 | 1.690869 | 0.22046 | 5
03520-4 | 22 | 2003-03-27 | 10:45 | 23.765331 | 37.792774 | -0.490822 | -0.388281 | -0.332616 | -0.421094 | -0.471485 | -0.244724 | -0.286912 | -0.372461 | -0.259373 | 7.641871 | 1.844119 | 0.241318 | 5
03520-5 | 23 | 2003-03-27 | 10:46 | 23.812253 | 37.877232 | -0.469728 | -0.362499 | -0.340819 | -0.407031 | -0.462696 | -0.233005 | -0.282225 | -0.373632 | -0.24238 | 7.937041 | 1.99664 | 0.25156 | 5
03520-6 | 24 | 2003-03-27 | 10:49 | 23.765331 | 38.186912 | -0.599808 | -0.452735 | -0.404102 | -0.483204 | -0.562893 | -0.282811 | -0.367773 | -0.476759 | -0.309178 | 6.347175 | 1.576613 | 0.248396 | 5
03518-1 | 25 | 2003-03-27 | 10:50 | 23.780972 | 38.046148 | -0.613284 | -0.504884 | -0.532424 | -0.543557 | -0.649027 | -0.385937 | -0.423438 | -0.545315 | -0.424024 | 5.259573 | 0.886519 | 0.168553 | 4
03518-2 | 26 | 2003-03-27 | 10:55 | 23.937376 | 38.046148 | -0.5084 | -0.46504 | -0.475001 | -0.448048 | -0.581057 | -0.35957 | -0.306835 | -0.472071 | -0.386523 | 6.231622 | 1.189665 | 0.190908 | 5
03518-3 | 27 | 2003-03-27 | 10:57 | 24.015578 | 38.102454 | -0.520119 | -0.483204 | -0.511916 | -0.470314 | -0.646683 | -0.386523 | -0.324999 | -0.53008 | -0.390039 | 5.936742 | 1.189386 | 0.200343 | 4
03518-4 | 28 | 2003-03-27 | 10:59 | 24.015578 | 38.046148 | -0.555862 | -0.461524 | -0.496681 | -0.466798 | -0.625003 | -0.353124 | -0.326757 | -0.497853 | -0.366601 | 6.122472 | 1.270401 | 0.207498 | 4
03518-5 | 29 | 2003-03-27 | 11:00 | 23.984297 | 38.243217 | -0.50547 | -0.437501 | -0.443946 | -0.413477 | -0.558206 | -0.327343 | -0.283983 | -0.439844 | -0.336718 | 6.756115 | 1.424468 | 0.210841 | 5
03518-6 | 30 | 2003-03-27 | 11:02 | 23.984297 | 38.158759 | -0.5793 | -0.487892 | -0.503713 | -0.473829 | -0.630863 | -0.357812 | -0.314452 | -0.536526 | -0.414649 | 5.905375 | 1.318313 | 0.223239 | 4
03516-1 | 31 | 2003-03-27 | 11:03 | 23.984297 | 38.243217 | -0.328515 | -0.22363 | -0.211911 | -0.296873 | -0.291014 | -0.144527 | -0.205466 | -0.228318 | -0.148629 | 12.565638 | 3.518433 | 0.280004 | 5
03516-2 | 32 | 2003-03-27 | 11:04 | 24.078142 | 37.905385 | -0.206638 | -0.15566 | -0.131051 | -0.199606 | -0.207224 | -0.101167 | -0.130465 | -0.158004 | -0.099995 | 18.987856 | 5.169651 | 0.272261 | 5
03516-3 | 33 | 2003-03-27 | 11:06 | 24.140704 | 37.736469 | -0.2207 | -0.151559 | -0.135738 | -0.193747 | -0.210153 | -0.099409 | -0.140426 | -0.159762 | -0.095894 | 19.041286 | 5.534611 | 0.290664 | 5
03516-4 | 34 | 2003-03-27 | 11:08 | 24.171985 | 37.877232 | -0.19902 | -0.146871 | -0.134566 | -0.18027 | -0.200192 | -0.102925 | -0.126949 | -0.151559 | -0.097066 | 19.736542 | 4.982555 | 0.252453 | 5
03516-5 | 35 | 2003-03-27 | 11:09 | 24.125064 | 38.017996 | -0.213669 | -0.150973 | -0.138668 | -0.192575 | -0.208396 | -0.097652 | -0.116988 | -0.153317 | -0.101167 | 19.435824 | 5.420596 | 0.278897 | 5
03516-6 | 36 | 2003-03-27 | 11:10 | 24.093783 | 38.102454 | -0.267576 | -0.204294 | -0.19902 | -0.230076 | -0.276365 | -0.139254 | -0.16445 | -0.219529 | -0.146285 | 14.06224 | 3.319217 | 0.236038 | 5
03514-1 | 37 | 2003-03-27 | 11:11 | 24.093783 | 38.158759 | -0.305077 | -0.227732 | -0.203122 | -0.317968 | -0.31621 | -0.162692 | -0.217185 | -0.258787 | -0.158004 | 12.107923 | 3.122775 | 0.257912 | 5
03514-2 | 38 | 2003-03-27 | 11:13 | 24.140704 | 38.074301 | -0.315038 | -0.233591 | -0.188473 | -0.293358 | -0.319725 | -0.142184 | -0.200778 | -0.25117 | -0.152731 | 12.791204 | 3.718514 | 0.290709 | 5
03514-3 | 39 | 2003-03-27 | 11:14 | 24.203266 | 37.905385 | -0.347265 | -0.247654 | -0.198434 | -0.316796 | -0.350195 | -0.155074 | -0.221872 | -0.264646 | -0.166793 | 11.925984 | 3.438432 | 0.288314 | 5
03514-4 | 40 | 2003-03-27 | 11:15 | 24.218906 | 37.877232 | -0.335546 | -0.253513 | -0.218943 | -0.302147 | -0.370117 | -0.159762 | -0.214255 | -0.267576 | -0.162692 | 11.831106 | 3.360386 | 0.28403 | 5
03514-5 | 41 | 2003-03-27 | 11:16 | 24.156344 | 38.046148 | -0.287498 | -0.218357 | -0.194919 | -0.265818 | -0.298045 | -0.146285 | -0.185544 | -0.234177 | -0.150973 | 13.302321 | 3.334191 | 0.250647 | 5
03514-6 | 42 | 2003-03-27 | 11:17 | 24.140704 | 38.046148 | -0.35957 | -0.286912 | -0.246482 | -0.306249 | -0.368359 | -0.177926 | -0.231833 | -0.288084 | -0.175583 | 10.823555 | 2.86869 | 0.265041 | 5
03512-1 | 43 | 2003-03-27 | 11:19 | 24.171985 | 37.989843 | -2.227933 | -1.827146 | -1.670698 | -1.985351 | -2.311321 | -1.239258 | -1.320705 | -1.885155 | -1.30547 | 1.654918 | 0.371561 | 0.224519 | 0
03512-2 | 44 | 2003-03-27 | 11:20 | 24.203266 | 38.046148 | -0.821479 | -0.681254 | -0.583401 | -0.76347 | -0.875972 | -0.439844 | -0.543557 | -0.681254 | -0.462696 | 4.497209 | 1.058445 | 0.235356 | 3
03512-3 | 45 | 2003-03-27 | 11:21 | 24.234546 | 37.820927 | -0.656059 | -0.525978 | -0.420508 | -0.560549 | -0.658988 | -0.329686 | -0.385351 | -0.517775 | -0.331444 | 6.089711 | 1.554631 | 0.255288 | 4
03512-4 | 46 | 2003-03-27 | 11:22 | 24.203266 | 38.017996 | -0.551174 | -0.445704 | -0.405859 | -0.48965 | -0.602152 | -0.283983 | -0.35957 | -0.484376 | -0.301561 | 6.751444 | 1.702214 | 0.252126 | 5
03512-5 | 47 | 2003-03-27 | 11:24 | 24.171985 | 38.074301 | -0.506642 | -0.41875 | -0.407617 | -0.44336 | -0.539455 | -0.282811 | -0.322655 | -0.426368 | -0.285154 | 7.186091 | 1.633449 | 0.227307 | 5
03512-6 | 48 | 2003-03-27 | 11:25 | 24.218906 | 38.299528 | -0.527736 | -0.426954 | -0.401758 | -0.460352 | -0.584573 | -0.303905 | -0.33496 | -0.490822 | -0.329686 | 6.779691 | 1.449289 | 0.213769 | 5
03510-1 | 49 | 2003-03-27 | 11:26 | 24.297108 | 38.017996 | -0.419336 | -0.302733 | -0.249412 | -0.382422 | -0.387695 | -0.190231 | -0.295702 | -0.328515 | -0.20195 | 9.832884 | 2.742175 | 0.278878 | 5
03510-2 | 50 | 2003-03-27 | 11:28 | 24.312748 | 38.046148 | -0.361913 | -0.268162 | -0.22363 | -0.329686 | -0.344335 | -0.168551 | -0.233591 | -0.28574 | -0.174411 | 11.359709 | 3.112215 | 0.27397 | 5
03510-3 | 51 | 2003-03-27 | 11:29 | 24.297108 | 38.017996 | -0.361913 | -0.27285 | -0.221286 | -0.347265 | -0.369531 | -0.160934 | -0.234763 | -0.300389 | -0.17734 | 11.220279 | 3.366538 | 0.30004 | 5
03510-4 | 52 | 2003-03-27 | 11:31 | 24.328389 | 37.905385 | -0.346679 | -0.279295 | -0.22949 | -0.312108 | -0.358398 | -0.167965 | -0.221872 | -0.274607 | -0.168551 | 11.540144 | 3.186259 | 0.276102 | 5
03510-5 | 53 | 2003-03-27 | 11:32 | 24.422231 | 38.046148 | -0.324413 | -0.249998 | -0.20488 | -0.286326 | -0.334374 | -0.16445 | -0.196677 | -0.26406 | -0.163864 | 12.519407 | 3.224942 | 0.257595 | 5
03510-6 | 54 | 2003-03-27 | 11:33 | 24.406591 | 37.989843 | -0.365429 | -0.295702 | -0.231833 | -0.339062 | -0.354296 | -0.169137 | -0.235935 | -0.310936 | -0.173825 | 11.172785 | 3.275789 | 0.293194 | 5
03508-1 | 55 | 2003-03-27 | 11:34 | 24.406591 | 38.017996 | -0.317382 | -0.217185 | -0.182614 | -0.288084 | -0.296287 | -0.145699 | -0.197848 | -0.236521 | -0.150973 | 13.5525 | 3.671776 | 0.27093 | 5
03508-2 | 56 | 2003-03-27 | 11:36 | 24.39095 | 38.158759 | -0.244724 | -0.179684 | -0.150973 | -0.212497 | -0.239451 | -0.107613 | -0.144527 | -0.171481 | -0.108785 | 17.801476 | 5.23093 | 0.293848 | 5
03508-3 | 57 | 27/03/03 | 11.40.11 | 24.609919 | 37.736469 | -0.251756 | -0.197848 | -0.148629 | -0.222458 | -0.253513 | -0.11523 | -0.147457 | -0.194333 | -0.109371 | 17.512186 | 5.37153 | 0.306731 | 5
03508-4 | 58 | 27/03/03 | 11.41.53 | 24.609919 | 37.905385 | -0.258787 | -0.194333 | -0.151559 | -0.217771 | -0.247068 | -0.114644 | -0.150387 | -0.189059 | -0.110542 | 17.51607 | 5.250448 | 0.29975 | 5
03508-5 | 59 | 27/03/03 | 11.44.02 | 24.609919 | 37.849079 | -0.238279 | -0.185544 | -0.138668 | -0.198434 | -0.236521 | -0.108785 | -0.128121 | -0.18027 | -0.1123 | 18.671587 | 5.323238 | 0.285098 | 5
03508-6 | 60 | 27/03/03 | 11.45.14 | 24.594278 | 37.567552 | -0.279881 | -0.234177 | -0.165035 | -0.235935 | -0.261717 | -0.117574 | -0.153317 | -0.214841 | -0.126363 | 16.056322 | 5.009843 | 0.312017 | 5
03506-1 | 61 | 27/03/03 | 11.46.49 | 24.65684 | 37.65201 | -0.249412 | -0.1832 | -0.145699 | -0.213669 | -0.231247 | -0.120504 | -0.147457 | -0.189059 | -0.132808 | 17.386334 | 4.18276 | 0.240577 | 5
03506-2 | 62 | 27/03/03 | 11.48.07 | 24.6412 | 37.708316 | -0.224216 | -0.152145 | -0.126949 | -0.205466 | -0.206052 | -0.09355 | -0.130465 | -0.153903 | -0.101753 | 20.635317 | 6.095112 | 0.295373 | 5
03506-3 | 63 | 27/03/03 | 11.49.20 | 24.688121 | 37.680163 | -0.233005 | -0.16152 | -0.132808 | -0.209567 | -0.216599 | -0.102925 | -0.135738 | -0.169723 | -0.107613 | 19.565688 | 5.536408 | 0.282965 | 5
03506-4 | 64 | 27/03/03 | 11.50.31 | 24.703761 | 37.708316 | -0.238865 | -0.167379 | -0.132222 | -0.203122 | -0.212497 | -0.101167 | -0.139254 | -0.162692 | -0.097652 | 19.978557 | 6.068884 | 0.30377 | 5
03506-5 | 65 | 27/03/03 | 11.51.47 | 24.688121 | 37.708316 | -0.218357 | -0.162106 | -0.128707 | -0.182614 | -0.198434 | -0.092378 | -0.128121 | -0.156246 | -0.092378 | 21.277484 | 6.464259 | 0.303807 | 5
03506-6 | 66 | 27/03/03 | 11.53.01 | 24.703761 | 37.792774 | -0.256443 | -0.191989 | -0.146285 | -0.217185 | -0.241794 | -0.104683 | -0.149215 | -0.197848 | -0.11816 | 17.89226 | 5.506838 | 0.307778 | 5
03504-1 | 67 | 27/03/03 | 11.54.11 | 24.766323 | 37.511247 | -0.975582 | -0.816791 | -0.792767 | -0.860737 | -1.018357 | -0.614456 | -0.584573 | -0.836713 | -0.615628 | 3.91223 | 0.76562 | 0.195699 | 2
03504-2 | 68 | 27/03/03 | 11.55.24 | 24.766323 | 37.454941 | -0.471485 | -0.411719 | -0.402344 | -0.397656 | -0.507228 | -0.287498 | -0.283983 | -0.405859 | -0.302147 | 8.046501 | 1.641006 | 0.20394 | 5
03504-3 | 69 | 27/03/03 | 11.56.33 | 24.766323 | 37.5394 | -0.391211 | -0.343163 | -0.346093 | -0.339062 | -0.469728 | -0.274607 | -0.241794 | -0.368359 | -0.282811 | 9.096809 | 1.727861 | 0.189941 | 5
03504-4 | 70 | 27/03/03 | 11.57.44 | 24.797604 | 37.454941 | -0.438087 | -0.366015 | -0.349023 | -0.356054 | -0.460938 | -0.268748 | -0.224216 | -0.358984 | -0.26699 | 9.167953 | 2.127443 | 0.232052 | 5
03504-5 | 71 | 27/03/03 | 11.58.59 | 24.813244 | 37.370478 | -0.426954 | -0.353124 | -0.289842 | -0.354882 | -0.426954 | -0.227146 | -0.244724 | -0.325585 | -0.216599 | 9.983043 | 2.432406 | 0.243654 | 5
03504-6 | 72 | 27/03/03 | 12.00.12 | 24.813244 | 37.511247 | -0.5084 | -0.383008 | -0.336132 | -0.426368 | -0.479689 | -0.233005 | -0.268162 | -0.382422 | -0.252341 | 8.856988 | 2.395219 | 0.270433 | 5
03502-1 | 73 | 27/03/03 | 12.01.25 | 24.813244 | 37.426789 | -0.778119 | -0.5084 | -0.516603 | -0.675981 | -0.711724 | -0.376562 | -0.486134 | -0.606839 | -0.385351 | 5.67365 | 1.394935 | 0.245862 | 4
03502-2 | 74 | 27/03/03 | 12.02.41 | 24.844525 | 37.370478 | -0.658402 | -0.414649 | -0.331444 | -0.543557 | -0.511916 | -0.257029 | -0.351952 | -0.418164 | -0.261717 | 7.923508 | 2.379942 | 0.300365 | 5
03502-3 | 75 | 27/03/03 | 12.03.51 | 24.891446 | 37.257867 | -0.46504 | -0.346093 | -0.296873 | -0.411719 | -0.464454 | -0.220114 | -0.292186 | -0.333788 | -0.217185 | 9.610561 | 2.628609 | 0.273513 | 5
03502-4 | 76 | 27/03/03 | 12.05.01 | 24.922727 | 37.511247 | -0.512502 | -0.352538 | -0.295116 | -0.425782 | -0.453907 | -0.221286 | -0.268162 | -0.351366 | -0.224216 | 9.556595 | 2.71033 | 0.283608 | 5
03502-5 | 77 | 27/03/03 | 12.06.12 | 24.922727 | 37.314173 | -0.585159 | -0.432227 | -0.480861 | -0.479103 | -0.576956 | -0.2916 | -0.382422 | -0.467384 | -0.302733 | 7.234381 | 1.789269 | 0.247329 | 5
03502-6 | 78 | 27/03/03 | 12.08.13 | 24.954008 | 37.314173 | -2.13301 | -1.510735 | -1.389847 | -1.694722 | -1.852341 | -1.064646 | -1.217578 | -1.733394 | -1.126757 | 2.105151 | 0.471136 | 0.223801 | 1
03500-2 | 80 | 27/03/03 | 13.53.09 | 25.798595 | 33.485382 | -0.494923 | -0.422266 | -0.332616 | -0.443946 | -0.572268 | -0.262303 | -0.308592 | -0.480275 | -0.292772 | 9.051271 | 2.319199 | 0.256229 | 5
03500-3 | 81 | 27/03/03 | 13.54.37 | 25.563989 | 34.020284 | -0.517775 | -0.439258 | -0.337304 | -0.514846 | -0.603909 | -0.2916 | -0.312108 | -0.484962 | -0.28574 | 8.424059 | 2.238811 | 0.265764 | 5
03500-4 | 82 | 27/03/03 | 13.55.46 | 25.360661 | 34.949334 | -0.574612 | -0.443946 | -0.303905 | -0.531838 | -0.599222 | -0.26699 | -0.323827 | -0.478517 | -0.259959 | 8.435171 | 2.644146 | 0.313467 | 5
03500-5 | 83 | 27/03/03 | 13.56.55 | 25.407582 | 34.724107 | -0.382422 | -0.265818 | -0.194919 | -0.323827 | -0.358984 | -0.145113 | -0.217771 | -0.302733 | -0.162692 | 13.775284 | 4.672618 | 0.339203 | 5
03500-6 | 84 | 27/03/03 | 13.58.18 | 25.563989 | 34.470732 | -0.458595 | -0.393555 | -0.329686 | -0.358398 | -0.503127 | -0.222458 | -0.234763 | -0.404102 | -0.230076 | 10.310354 | 3.058893 | 0.296682 | 5
03498-1 | 85 | 27/03/03 | 13.59.33 | 25.720393 | 34.301816 | -0.33203 | -0.213669 | -0.180856 | -0.278709 | -0.265232 | -0.131637 | -0.182614 | -0.227732 | -0.138082 | 16.946911 | 5.045726 | 0.297737 | 5
03498-2 | 86 | 27/03/03 | 14.00.54 | 25.767314 | 34.301816 | -0.309764 | -0.202536 | -0.148043 | -0.281053 | -0.268162 | -0.116988 | -0.175583 | -0.218357 | -0.119332 | 18.60203 | 6.431604 | 0.345747 | 5
03498-3 | 87 | 27/03/03 | 14.02.30 | 25.845516 | 34.386274 | -0.295702 | -0.214841 | -0.165035 | -0.248826 | -0.274022 | -0.126363 | -0.166207 | -0.211325 | -0.130465 | 18.287477 | 5.385 | 0.294464 | 5
03498-4 | 88 | 27/03/03 | 14.03.43 | 25.923721 | 34.076589 | -0.293358 | -0.211325 | -0.163278 | -0.232419 | -0.265232 | -0.116988 | -0.165621 | -0.216013 | -0.121675 | 19.11703 | 6.042391 | 0.316074 | 5
03498-5 | 89 | 27/03/03 | 14.04.54 | 25.970642 | 34.104742 | -0.276365 | -0.209567 | -0.16445 | -0.221872 | -0.256443 | -0.117574 | -0.156832 | -0.209567 | -0.126363 | 19.492113 | 5.680468 | 0.291424 | 5
03498-6 | 90 | 27/03/03 | 14.06.07 | 25.986283 | 34.020284 | -0.323827 | -0.260545 | -0.235935 | -0.249412 | -0.293358 | -0.148043 | -0.165621 | -0.233005 | -0.157418 | 16.269251 | 4.438099 | 0.272791 | 5
03496-1 | 91 | 27/03/03 | 14.07.17 | 26.048844 | 33.766909 | -0.390625 | -0.315038 | -0.243552 | -0.317968 | -0.373046 | -0.185544 | -0.215427 | -0.305077 | -0.190817 | 13.354179 | 3.568478 | 0.267218 | 5
03496-2 | 92 | 27/03/03 | 14.08.35 | 26.033204 | 33.963978 | -0.252927 | -0.198434 | -0.148629 | -0.218357 | -0.251756 | -0.1123 | -0.142184 | -0.197848 | -0.116988 | 20.960948 | 6.255418 | 0.298432 | 5
03496-3 | 93 | 27/03/03 | 14.09.43 | 26.048844 | 34.020284 | -0.263474 | -0.201364 | -0.150387 | -0.217771 | -0.252341 | -0.111714 | -0.142184 | -0.203122 | -0.11523 | 20.900987 | 6.474026 | 0.309747 | 5
03496-4 | 94 | 27/03/03 | 14.10.52 | 26.127046 | 33.823215 | -0.235349 | -0.191403 | -0.147457 | -0.20195 | -0.244724 | -0.107027 | -0.132808 | -0.191989 | -0.108785 | 22.299992 | 6.75711 | 0.30301 | 5
03496-5 | 95 | 27/03/03 | 14.12.04 | 26.111406 | 33.963978 | -0.235935 | -0.1832 | -0.133394 | -0.176754 | -0.221872 | -0.095894 | -0.11816 | -0.17734 | -0.102339 | 24.258926 | 7.602853 | 0.313404 | 5
03496-6 | 96 | 27/03/03 | 14.13.16 | 26.173967 | 33.992131 | -0.28574 | -0.252927 | -0.18027 | -0.234763 | -0.28574 | -0.131637 | -0.150387 | -0.227732 | -0.125191 | 18.792652 | 5.897958 | 0.313844 | 5
03494-1 | 97 | 27/03/03 | 14.14.51 | 26.142687 | 34.104742 | -0.924605 | -0.651957 | -0.525979 | -0.775189 | -0.748052 | -0.380078 | -0.503713 | -0.634379 | -0.378906 | 6.31038 | 1.890664 | 0.299612 | 5
03494-2 | 98 | 27/03/03 | 14.16.07 | 26.142687 | 34.161053 | -0.696489 | -0.494337 | -0.404688 | -0.59805 | -0.62266 | -0.278709 | -0.394141 | -0.516603 | -0.286326 | 8.200889 | 2.649356 | 0.323057 | 5
03494-3 | 99 | 27/03/03 | 14.17.19 | 26.205248 | 34.1329 | -0.653129 | -0.452735 | -0.371875 | -0.525979 | -0.569339 | -0.260545 | -0.355468 | -0.460938 | -0.268162 | 9.013532 | 2.795684 | 0.310165 | 5
03494-4 | 100 | 27/03/03 | 14.18.28 | 26.220889 | 33.795062 | -0.608011 | -0.426368 | -0.346093 | -0.466798 | -0.527736 | -0.241209 | -0.299803 | -0.41875 | -0.246482 | 9.911996 | 3.083162 | 0.311054 | 5
03494-5 | 101 | 27/03/03 | 14.19.46 | 26.205248 | 33.963978 | -0.571682 | -0.426368 | -0.382422 | -0.432227 | -0.534768 | -0.259373 | -0.285154 | -0.433399 | -0.263474 | 9.699094 | 2.727965 | 0.28126 | 5
03494-6 | 102 | 27/03/03 | 14.20.58 | 26.252169 | 33.823215 | -0.830854 | -0.576956 | -0.484376 | -0.591019 | -0.660746 | -0.323827 | -0.405859 | -0.565823 | -0.33496 | 7.415424 | 2.227773 | 0.300424 | 5
03492-1 | 103 | 27/03/03 | 14.22.11 | 26.236529 | 34.161053 | -6 | -6 | -6 | -6 | -6 | -6 | -6 | -6 | -6 | 0.599675 | 0 | 0 | 5
03492-2 | 104 | 27/03/03 | 14.24.00 | 26.299091 | 33.766909 | -5.40585 | -4.516786 | -3.744765 | -4.516201 | -5.31913 | -3.00585 | -3.03339 | -4.913472 | -2.998672 | 0.919721 | 0.216923 | 0.235857 | 0
03492-3 | 105 | 27/03/03 | 14.25.32 | 26.28345 | 33.963978 | -2.291984 | -1.971289 | -1.58515 | -1.947265 | -2.399213 | -1.197656 | -1.13496 | -2.063868 | -1.20293 | 2.226802 | 0.634296 | 0.284846 | 1
03492-4 | 106 | 27/03/03 | 14.27.11 | 26.361655 | 33.935826 | -1.335354 | -1.185937 | -0.95859 | -1.225196 | -1.48184 | -0.719341 | -0.799213 | -1.250391 | -0.721685 | 3.63709 | 0.96959 | 0.266584 | 2
03492-5 | 107 | 27/03/03 | 14.28.21 | 26.377295 | 34.189205 | -0.93398 | -0.848432 | -0.689458 | -0.804486 | -1.011325 | -0.48965 | -0.521291 | -0.894136 | -0.518947 | 5.266254 | 1.434131 | 0.272325 | 4
03492-6 | 108 | 27/03/03 | 14.29.32 | 26.377295 | 33.935826 | -1.272657 | -0.985544 | -0.827924 | -1.011911 | -1.226954 | -0.579886 | -0.678325 | -1.022458 | -0.585745 | 4.353619 | 1.25409 | 0.288057 | 3
03490-1 | 109 | 27/03/03 | 14.30.46 | 26.439857 | 33.851367 | -6 | -2.340618 | -2.730272 | -5.310927 | -2.904884 | -2.171096 | -3.642188 | -2.883204 | -2.348821 | 1.231157 | 0.363521 | 0.295268 | 0
03490-2 | 110 | 27/03/03 | 14.32.34 | 26.408576 | 34.161053 | -6 | -2.442573 | -2.852149 | -5.968359 | -3.04921 | -2.304875 | -3.998041 | -2.826954 | -2.416791 | 1.174431 | 0.354328 | 0.301702 | 0
03490-3 | 111 | 27/03/03 | 14.33.45 | 26.439857 | 33.851367 | -6 | -2.40976 | -2.837501 | -5.614447 | -2.961721 | -2.202737 | -3.565429 | -2.800586 | -2.389838 | 1.214471 | 0.356552 | 0.293586 | 0
03490-4 | 112 | 27/03/03 | 14.34.55 | 26.439857 | 34.076589 | -6 | -2.128908 | -2.539254 | -4.973239 | -2.762499 | -1.988867 | -3.332222 | -2.570895 | -2.193362 | 1.329889 | 0.407973 | 0.306772 | 0
03490-5 | 113 | 27/03/03 | 14.36.07 | 26.455497 | 34.076589 | -6 | -1.979492 | -2.569137 | -4.635147 | -2.557418 | -1.862303 | -3.511522 | -2.482417 | -2.076173 | 1.387243 | 0.449312 | 0.323888 | 0
03490-6 | 114 | 27/03/03 | 14.37.29 | 26.455497 | 33.851367 | -5.765035 | -2.000586 | -2.669334 | -4.26699 | -2.511128 | -1.916796 | -3.471092 | -2.635349 | -2.25507 | 1.362222 | 0.408867 | 0.300147 | 0
03488-1 | 115 | 27/03/03 | 14.38.40 | 26.534677 | 33.851367 | -0.213669 | -0.166793 | -0.191989 | -0.190231 | -0.196091 | -0.13984 | -0.124019 | -0.18027 | -0.149801 | 22.294249 | 3.932932 | 0.17641 | 5
03488-2 | 116 | 27/03/03 | 14.39.56 | 26.64416 | 33.766909 | -0.153317 | -0.13984 | -0.159762 | -0.129293 | -0.179684 | -0.119332 | -0.089448 | -0.145113 | -0.11523 | 28.79368 | 5.981101 | 0.207723 | 5
03488-3 | 117 | 27/03/03 | 14.41.13 | 26.800564 | 33.626146 | -0.155074 | -0.152145 | -0.167965 | -0.13691 | -0.18613 | -0.127535 | -0.094722 | -0.159762 | -0.124605 | 27.645366 | 5.631901 | 0.20372 | 5
03488-4 | 118 | 27/03/03 | 14.42.34 | 26.894409 | 33.372771 | -0.160934 | -0.160348 | -0.182028 | -0.129879 | -0.189645 | -0.122261 | -0.091792 | -0.150387 | -0.125191 | 28.106723 | 6.43184 | 0.228836 | 5
03488-5 | 119 | 27/03/03 | 14.43.46 | 26.92569 | 33.795062 | -0.172067 | -0.15859 | -0.182028 | -0.139254 | -0.188473 | -0.123433 | -0.091206 | -0.150387 | -0.124605 | 27.875147 | 6.561629 | 0.235394 | 5
03488-6 | 120 | 27/03/03 | 14.44.57 | 27.050813 | 33.316466 | -0.218943 | -0.200778 | -0.218357 | -0.169723 | -0.223044 | -0.145113 | -0.118746 | -0.190231 | -0.141598 | 23.13219 | 5.218849 | 0.22561 | 5
|  | Bin | Frequency
|  | 0.599675 | 1
|  | 3.4190755 | 13
|  | 6.238476 | 28
|  | 9.0578765 | 20
|  | 11.877277 | 15
|  | 14.6966775 | 10
|  | 17.516078 | 6
|  | 20.3354785 | 14
|  | 23.154879 | 7
|  | 25.9742795 | 1
|  | More | 4