## Sheet1
Resistivity Calculator
Ian Crotty
2020-07-06
R = Rho x L/A [Ohm]
Rho = R x A /L [Ohm.cm]
Dia electrode mm = |  |  | 8 | [cm]
Resistance electrode = |  |  | 70 | [Ohm]
Pi = |  |  | 3.1415
| Voltage applied | Measured resistance | Mat thickness |  |  | Resistivity
| [V] | [Gohm] | [cm] |  |  | [Ohm.cm]
| 50 | 2.5 | 0.2 |  |  | 628300000000
| 50 | 1 | 0.2 |  |  | 251320000000
| 50 | 5 | 0.2 |  |  | 1256600000000
| 50 | 0.5 | 0.2 |  |  | 125660000000
| 50 | 0.1 | 0.2 |  |  | 25132000000
| 50 | 0.01 | 0.2 |  |  | 2513200000
| 50 | 0.2 | 0.2 |  |  | 50264000000
| 50 | 1 | 0.2 |  |  | 251320000000
Put value above