## Sheet1
Visible Light Intensity virsus Resistance
[6 empty] | Ian Crotty | 2020-07-07 |  |  |  | R = Rho x L/A [Ohm]
Rho = R x A /L [Ohm.cm]
|  |  | Temp start 22.9 DegC |  |  | Humidity start |  |  |  |  | Dia electrode mm = | 8 | [cm]
|  |  | Temp End 22.9 degC |  |  | Humidity end |  |  |  |  | Resistance electrode = | 70 | [Ohm]
[11 empty] | Electrode thickness | 0.2 | [cm]
| Cell | Number |  | Intensity | Intensity | Resistance | Resistance |  | Resistance | Resistivity | Pi = | 3.1415
|  |  |  | [Lux] | remove leaks | [Gohm] | [Gohm] |  | [Gohm] | [Ohm.cm]
[6 empty] | start | Stable |  | Stable
Less 2 high values
1 | A | 1 |  | 12.9 | 12.9 |  | 8.6 |  |  | 2161352000000
2 | A | 2 |  | 12.7 | 12.7 | 2.6 | 3.71 |  | 3.71 | 932397200000
3 | A | 3 |  | 13.6 | 13.6 | 2.15 | 2.87 |  | 2.87 | 721288400000
4 | A | 4 |  | 15.2 | 15.2 | 2.75 | 3.77 |  | 3.77 | 947476400000
5 | A | 5 |  | 17.9 | 17.9 | 2.81 | 4.35 | 4.05 | 4.35 | 1093242000000
6 | A | 6 |  | 22 | 22 |  | 4.65 |  | 4.65 | 1168638000000
7 | A | 7 |  | 26.3 | 26.3 |  | 4.15 |  | 4.15 | 1.042978e+12
8 | B | 1 |  | 8.9 | 8.9 | 2.87 | 4.05 |  | 4.05 | 1017846000000
9 | B | 2 |  | 11.4 | 11.4 | 2.92 | 4.35 |  | 4.35 | 1093242000000
10 | B | 3 |  | 9.5 | 9.5 | 2.81 | 4.35 |  | 4.35 | 1093242000000
11 | B | 4 |  | 8.7 | 8.7 | 3.06 | 4.85 |  | 4.85 | 1218902000000
12 | B | 5 |  | 10.5 | 10.5 | 2.6 | 5.1 |  | 5.1 | 1281732000000
13 | B | 6 |  | 13.3 | 13.3 | 2.4 | 5.4 |  | 5.4 | 1357128000000
14 | B | 7 |  | 8.2 | 8.2 | 3.7 | 7.4 |  |  | 1859768000000
15 | C | 1 |  | 33.9 |  | 2.88 | 3.95 |  | 3.95 | 992714000000
16 |  | 2 |  | 18.5 | 18.5 | 2.91 | 4.1 |  | 4.1 | 1030412000000
17 |  | 3 |  | 19 | 19 | 3.09 | 4.35 |  | 4.35 | 1093242000000
18 |  | 4 |  | 18.9 | 18.9 | 3.46 | 4.65 |  | 4.65 | 1168638000000
19 |  | 5 |  | 27.1 | 27.1 | 3.68 | 4.65 |  | 4.65 | 1168638000000
20 |  | 6 |  | 31.7 |  | 3.32 | 4.65 |  | 4.65 | 1168638000000
21 |  | 7 |  | 40.7 |  | 3.21 | 4.45 |  | 4.45 | 1118374000000
22 | D | 1 |  | 11.5 | 11.5 | 2.8 | 3.99 |  | 3.99 | 1002766800000
23 |  | 2 |  | 15.5 | 15.5 | 2.81 | 3.93 |  | 3.93 | 987687600000
24 |  | 3 |  | 17.9 | 17.9 | 3.28 | 4.25 |  | 4.25 | 1068110000000
25 |  | 4 |  | 15.1 | 15.1 | 3.34 | 4.35 |  | 4.35 | 1093242000000
26 |  | 5 |  | 14 | 14 | 3.36 | 4.4 |  | 4.4 | 1105808000000
27 |  | 6 |  | 21.7 |  | 3.31 | 4.25 |  | 4.25 | 1068110000000
28 |  | 7 |  | 22 |  | 3.35 | 4.55 |  | 4.55 | 1143506000000
29 | E | 1 |  | 8.8 | 8.8 | 2.29 | 3.86 |  | 3.86 | 970095200000
30 |  | 2 |  | 9.9 | 9.9 | 2.86 | 3.99 |  | 3.99 | 1002766800000
31 |  | 3 |  | 11.5 | 11.5 | 2.77 | 3.89 |  | 3.89 | 977634800000
32 |  | 4 |  | 5.9 | 5.9 | 2.65 | 4.05 |  | 4.05 | 1017846000000
33 |  | 5 |  | 9.6 | 9.6 | 2.94 | 4.05 |  | 4.05 | 1017846000000
34 |  | 6 |  | 12.4 | 12.4 | NA | 3.94 |  | 3.94 | 990200800000
35 |  | 7 |  | 17.5 | 17.5 | 2.97 | 4 |  | 4 | 1005280000000
36 | F | 1 |  | 8 | 8 | 2.4 | 3.16 |  | 3.16 | 794171200000
37 |  | 2 |  | 3.9 | 3.9 | 2.38 | 3.3 |  | 3.3 | 829356000000
38 |  | 3 |  | 6.7 | 6.7 | 2 | 2.64 |  | 2.64 | 663484800000
39 |  | 4 |  | 6.8 | 6.8 | 1.83 | 2.39 |  | 2.39 | 600654800000
40 |  | 5 |  | 7.5 | 7.5 | 2.39 | 3.18 |  | 3.18 | 799197600000
41 |  | 6 |  | 19.8 | 19.8 | 2.36 | 3.09 |  | 3.09 | 776578800000
42 |  | 7 |  | 20.2 | 20.2 | 2.32 | 3.01 |  | 3.01 | 756473200000