## Information
Job information for microscopy studies and mechanical tests
1. Date: | 22.02. 2017
2. Project: | Please choose an item
CMS
3. Budget code: | T633530
4. Reference / Contact person:
Please write here the information of the person of contact for this analysis
NAME Surname | Crotty
Departement | EP/UCM
Group | Muon RPCs
5. Distribution list:
Please write here the name (departement group) of people interested in receiving the EDMS report
gabriella.pugliese@cern.ch
6. Context / history of the samples
Please write here the history and state of the samples, as well as any information which explains the context of the study
The LDPE pipes are used in the construction of the gas system of RPCs in CMS.http://project-cms-rpc-endcap.web.cern.ch/project-cms-rpc-endcap/rpc/Services/Gas/RBLeaks/BrokenPipes/ChamberInvestigatedBrokenPipesRB22Feb2017.docx
7. Name of the samples
Please specify and explain the nomenclature used for the samples
RE pipes are for the Endcap, no failures. The RB are the pipes used in the Barrel. Broken Pipes are in RB Ian Crotty 22 Feb 2017 “New” Material from Angst Pfister in Versoix PE tube A03.758241.001 FT 12 1001 0604 CH 448 Chamber in P5 with leaks operating since XXX . Long sample taken from P5 and put in “large” plastic bag. Left in car overnight (~5degC) . In the morning the pipe was broken into many ( 10 pieces). These samples given to SS CH206 in 904 was repaired after failure in P5 date XXX ` Many fragile zone on piping. Samples near Terminal block given to SS. Long ~60cm unbroken with sample to SS with indication of 3 areas where cable ties were attached CH150 in 904 . First chamber opened in Feb 2017 Need sample of this chamber as piping is different. Photo of PE pipe with name. See below. REXX Need sample of LDPE pipe from operational chamber in P5. Eg; the one that experienced 2Bar “test”.
8. Problematic
Please explain here what problem is encoutered
Can the reason for the brittle fractures be explained, by radiation, corrosive gases, strain, heat cycles etc. Are there different pipes used in the RB ? What explains the orthogonal cut across the pipe section with or without the sharp edge leaving indents on the pipe ?
9. Requested dealine | The CMS endcaps will start closing end of March. If any action/investigation is to happen then it should be before this date.

## Projects list
other
ACE
AD
AD Experiments
AEGIS
ALFA
ALICE
ALPHA
AMS
ASACUSA
ATHENA
ATLAS
ATRAP
AWAKE
CAST
CLIC
CLOUD
CMS
CNAO
CNGS
COMPASS
CTF3
DIRAC
ELENA
FCM
GBAR
HFM
HIE-Isolde
HiRadMat
HL-LHC
HL-LHC 11T magnet
HL-LHC SC link
ICARUS
Infrastructures CERN
Inner Triplet upgrade
ISOLDE
ITER
LAGUNA
LCD
LEIR
LHC
LHC Detectors
LHCb
LHC-Collimators
LHC-Consolidation
LHCf
LHC-R2E
LINAC2
LINAC3
LINAC4
LIU
LIU-PS Upgrade
LIU-PSB Upgrade
LIU-SPS Upgrade
MEDAUSTRON
n_Tof
NA47
NA48
NA61
NA62
Neutrino Experiments
OPERA
OSQAR
PS
PS Experiments
PS2
PSB
PS-East Area
SESAME
SLS
SM18
SPL
SPS
SPS Experiments
SPS-North Area
SPS-North Area
TERA
TOTEM