## Swagelok
Pressure tests Swagelok Hose with swagelok and parker barg fitting/unions
2nd test
Monday 12 Sept 2022
Ian Crotty
| Time | Pressure |  |  | Diameter |  |  | Swgwelok hose test to 30 Bar
|  | [Bar] | [Bar] | [Bar] | [mm] | [mm]
|  | Start | Finish | average | A | B
[8 empty] | Pressure |  | Diameter
Bar
1 |  | 0 | 0 | 0 | 13.03 | 13.13 |  | strat | finish | A | B
2 |  | 5 | 4.5 | 4.75 | 13.02 | 13.14
3 |  | 7 | 6.5 | 6.75 | 13.09 | 13.16 |  | 0 |  | 12.67 | 12.5
4 |  | 10 | 9.5 | 9.75 | 13.11 | 13.22 |  | 4.5 |  | 12.98 | 13.06
5 |  | 12.5 | 11 | 11.75 | 13.1 | 13.04 |  | 7.2 |  | 13.03 | 13.14
6 |  | 13 | 12.5 | 12.75 | 13.15 | 13.25 |  | 10.1 |  | 13.15 | 13.24
7 |  | 15 | 14.5 | 14.75 | 13.23 | 13.32 |  | 12.4 |  | 13.13 | 13.26
8 |  | 16.5 | 16.5 | 16.5 | 13.26 | 13.31 |  | 15.3 |  | 13.17 | 13.28
9 |  | 19 | 18.5 | 18.75 | 13.25 | 13.35 |  | 18 | 17 | 13.16 | 13.34
10 |  | 20.1 | 19.8 | 19.95 | 13.22 | 13.29 |  | 20.5 | 20 | 13.22 | 13.33
11 |  | 23 | 22.5 | 22.75 | 13.29 | 13.37 |  | 26 |  | 13.22 | 13.38
12 |  | 25.1 | 24.5 | 24.8 | 13.28 | 13.37
13 |  | 27.5 | 27.2 | 27.35 | 13.3 | 13.41
14 |  | 30.2 | 29.8 | 30 | 13.34 | 13.44
15 |  | 34.5 | 33.5 | 34 | 13.39 | 13.52
16 |  | 40.5 | 39 | 39.75 | 13.46 | 13.55
17 |  | 40.5 | 39.5 | 40 | 13.44 | 13.56
18 |  | 43 | 42 | 42.5 | 13.53 | 13.65
19 |  | 42 | 41.2 | 41.6 | 13.54 | 13.82
20 |  | 50 | 48 | 49 | 13.59 | 13.77
21 | 11:58 | 51 | 50 | 50.5 | 13.61 | 13.83
22 | 12:15 | 42.5 | 42.5 | 42.5 | 13.55 | 13.81
23 | 13:02 | 40 |  | 40 | 13.57 | 13.75
24 | 13:45 | 39 |  | 39 | 13.58 | 13.74
25 | 14:30 | 38 |  | 38 | 13.72 | 13.89
26 | 14:38 | 38 |  | 38 | 13.79 | 13.75
27 | 15:13 | 38 |  | 38 | 13.68 | 13.86
28 | 16:30 | 37 |  | 37 | 13.64 | 13.84
29 | 17:27 | 36.5 |  | 36.5 | 13.63 | 13.79
30 | 18:19 | 36 |  | 36 | 13.6 | 13.78
Tuesday 13 Sept 2022
31 | 10:16 | 31 |  | 31 | 13.54 | 13.65
32 | 12:40 | 31 |  | 31 | 13.49 | 13.68
33 | 13:26 | 31 |  | 31 | 13.5 | 13.69
34 | 13:50 | 31.7 |  | 31.7 | 13.6 | 13.7
35 | 14:43 | 32 |  | 32 | 13.52 | 13.76
36 | 17:09 | 32.2 |  | 32.2 | 13.61 | 13.78
Wednesday 14 Sept 2022
37 | 10:00 | 28.2 |  | 28.2 | 13.49 | 13.69 | 13.76
38 | 16:44 | 30 |  | 30 | 13.56 | 13.72
39 | 16:55 | 0 |  | 0 | 13.06 | 13.03

## Parker
Parker hose test with Swagelok and Parker barbs
831-4 WP
|  | 24Mpa MSHA IC 40/22 |  |  |  | Ian Crotty
|  | 6.3mm (1/4inch) |  |  |  | 2022-09-15
x1F 1207230103
Date | Time | Pressure |  |  | Diameter
|  | start | finish | average | A | B
|  | [Bar] | [Bar] | [Bar] | [mm] | [Bar]
|  | 0 | 0 | 0 | 12.93 | 13.06
|  | 0 | 0 | 0 | 12.98 | 12.98 |  | m
|  | 5 | 4.6 | 4.8 | 13.06 | 13.1
|  | 8 | 7.5 | 7.75 | 13.1 | 13.07
|  | 10.3 | 10 | 10.15 | 13.17 | 13.1
|  | 13 | 12.5 | 12.75 | 13.21 | 13.14
|  | 12.2 | 12.1 | 12.15 | 13.18 | 13.18 | wait
|  | 15 | 14.8 | 14.9 | 13.3 | 13.16
|  | 17.5 | 17.3 | 17.4 | 13.25 | 13.18 | leak on purge valve of the Apollo valve
|  | 21 | 20.9 | 20.95 | 13.27 | 13.25
|  | 22.5 | 22.5 | 22.5 | 13.28 | 13.32
|  | 25.3 | 25.1 | 25.2 | 13.27 | 13.27
|  | 27.4 | 27 | 27.2 | 13.26 | 13.28
|  | 30 | 29.8 | 29.9 | 13.28 | 13.29
|  | 35.1 | 34.6 | 34.85 | 13.32 | 13.36
|  | 40.1 | 39 | 39.55 | 13.39 | 13.38
| 12:25 | 44.2 | 42.5 | 43.35 | 13.4 | 13.42
| 15:27 | 31 | 31 | 31 | 13.44 | 13.4 | 22
| 17:12 | 28.9 | 28.9 | 28.9 | 13.42 | 13.41 | ~22
Friday
| 15:12 | 16.7 |  | 8.35 | 13.29 | 13.3 | ~22
| 18:31 | 16 |  | 8 | 13.28 | 13.31 | ~21.5
Monday
| 10:21 | 8.5 | 8.5 | 8.5 | 13.12 | 13.17 | 16.1

## Resume
Swagelok |  |  | Parker
Pressure | Dia. A |  | Pressure | Dia. A
[Bar] | [mm] |  | [Bar] | [mm]
0 | 13.03 |  | 0 | 12.93
4.75 | 13.02 |  | 0 | 12.98
6.75 | 13.09 |  | 4.8 | 13.06
9.75 | 13.11 |  | 7.75 | 13.1
11.75 | 13.1 |  | 10.15 | 13.17
12.75 | 13.15 |  | 12.75 | 13.21
14.75 | 13.23 |  | 12.15 | 13.18
16.5 | 13.26 |  | 14.9 | 13.3
18.75 | 13.25 |  | 17.4 | 13.25
19.95 | 13.22 |  | 20.95 | 13.27
22.75 | 13.29 |  | 22.5 | 13.28
24.8 | 13.28 |  | 25.2 | 13.27
27.35 | 13.3 |  | 27.2 | 13.26
30 | 13.34 |  | 29.9 | 13.28
34 | 13.39 |  | 34.85 | 13.32
39.75 | 13.46 |  | 39.55 | 13.39
40 | 13.44 |  | 43.35 | 13.4
42.5 | 13.53
41.6 | 13.54
49 | 13.59
50.5 | 13.61
Plot shows that hoop strain are similar meaning that Youngs modulus for both hose makes have similar characteristics

## Sheet4
Barb fitting
Parker |  | Swagelok
Barb | Shank | Barb | Shank
[mm] | [mm] | [mm] | [mm]
8.74 | 6.67 | 8.67 | 6.24
Parker hose |  | Swagelok hose
outer dia. | Inner dia. | outer dia. | Inner dia.
[mm] | [mm] | [mm] | [mm]
13.18 | 6.59 | 13.07 | 6.95