## OrigPanelNoBar
|  |  |  | Honeycomb aluminium panel |  |  |  | No internal Alu Bar
Deflection | Abs deflection | deflection | Abs deflection | weight |  | Black Bolt | weight
raw data | [6 empty] | [g]
increase | increase | decrease | decrease
[mm] | [mm] | [mm] | [mm] | descrption | [g] | 60 | 63.5 | BB60
[6 empty] | 70 | 71.5 | BB70
|  | 7.69 |  | big R off |  | 80 | 80.5 | BB80
|  | 7.61 |  | small R off |  | 100 | 97.8 | BB100
7.63 | 0 | 7.56 | 0.07 | red boxes | 0
7.31 | 0.32 | 7.26 | 0.37 | E M12 | 185
7.07 | 0.56 | 7.02 | 0.61 | 2 | 370 | M20 Nut | 62.5
6.81 | 0.82 | 6.66 | 0.97 | 3 | 555
6.51 | 1.12 | 6.4 | 1.23 | 4 | 740 | Eye Bolt
6.32 | 1.31 |  |  | E M10 | 846.5 | M12 | 185
6.16 | 1.47 |  |  | 2 | 953 | M10 | 106.5
5.98 | 1.65 |  |  | 3 | 1059.5 | M8 | 41
5.8 | 1.83 |  |  | 4 | 1166
5.64 | 1.99 |  |  | 5 | 1272.5 | Alu Bar | 162
5.47 | 2.16 | 5.31 | 2.32 | 6 | 1379
5.3 | 2.33 |  |  | BB 100 | 1476.8 | big red box | 40.6
5.12 | 2.51 |  |  | 2 | 1574.6 | small red box | 32.9
4.97 | 2.66 |  |  | 3 | 1672.4
4.84 | 2.79 |  |  | BB80 | 1752.9
4.71 | 2.92 |  |  | 2 | 1833.4 | L = 108.5cm
4.54 | 3.09 |  |  | 3 | 1913.9 | Tot L = 120cm
4.43 | 3.2 |  |  | BB70 | 1985.4 | Thickness = 6.4mm
4.33 | 3.3 |  |  | 2 | 2056.9 | Width approx = 25cm
4.21 | 3.42 |  |  | 3 | 2128.4
4.1 | 3.53 |  |  | 4 | 2199.9
3.97 | 3.66 |  |  | BB60 | 2263.4
3.91 | 3.72 |  |  | 2 | 2390.4
3.75 | 3.88 |  |  | 3 | 2453.9
3.69 | 3.94 |  |  | 4 | 2517.4
3.57 | 4.06 |  |  | 5 | 2580.9
3.49 | 4.14 | 3.41 | 4.22 | 6 | 2644.4
The slope represents the stiffness and so the young's Modulus

## Solid Antico Sheet
temp | Deflection | Abs deflection | deflection | Abs deflection | weight |  | Black Bolt | weight
| raw data | [6 empty] | [g]
| increase | increase | decrease | decrease
| [mm] | [mm] | [mm] | [mm] | descrption | [g] | 60 | 63.5 | BB60
[7 empty] | 70 | 71.5 | BB70
|  |  | 4 | -0.04 | big R off |  | 80 | 80.5 | BB80
[5 empty] | small R off |  | 100 | 97.8 | BB100
19 | 3.96 | 0 | 3.97 | -0.01 | red boxes | 2
| 3.84 | 0.12 |  |  | E M12 | 185
| 3.69 | 0.27 |  |  | 2 | 370 | M20 Nut | 62.5
| 3.54 | 0.42 |  |  | 3 | 555
| 3.38 | 0.58 | 3.4 | 0.56 | 4 | 740 | Eye Bolt
| 3.32 | 0.64 |  |  | E M10 | 846.5 | M12 | 185
| 3.22 | 0.74 |  |  | 2 | 953 | M10 | 106.5
| 3.15 | 0.81 |  |  | 3 | 1059.5 | M8 | 41
| 3.06 | 0.9 |  |  | 4 | 1166
| 2.98 | 0.98 |  |  | 5 | 1272.5 | Alu Bar | 162
| 2.89 | 1.07 | 2.9 | 1.06 | 6 | 1379
| 2.83 | 1.13 |  |  | BB 100 | 1476.8 | big red box | 40.6
| 2.75 | 1.21 |  |  | 2 | 1574.6 | small red box | 32.9
| 2.68 | 1.28 |  |  | 3 | 1672.4
| 2.62 | 1.34 |  |  | BB80 | 1752.9
| 2.56 | 1.4 |  |  | 2 | 1833.4 | L = 105.5cm
| 2.49 | 1.47 | 2.49 | 1.47 | 3 | 1913.9 | Tot L = 110cm
| 2.44 | 1.52 |  |  | BB70 | 1985.4 | Thickness = 6.00mm
| 2.38 | 1.58 |  |  | 2 | 2056.9 | Width = 25cm
| 2.33 | 1.63 |  |  | 3 | 2128.4
| 2.27 | 1.69 | 2.27 | 1.69 | 4 | 2199.9
| 2.22 | 1.74 |  |  | BB60 | 2263.4
| 2.17 | 1.79 |  |  | 2 | 2390.4
| 2.13 | 1.83 |  |  | 3 | 2453.9
| 2.07 | 1.89 |  |  | 4 | 2517.4
| 2.03 | 1.93 |  |  | 5 | 2580.9
19.2 | 1.98 | 1.98 | 1.98 | 1.98 | 6 | 2644.4

## OrigPanelNo2withBar
|  |  | Honeycomb aluminium panel |  |  |  | With internal Alu Bar
Test No. 2
Deflection | Abs deflection | deflection | Abs deflection | weight |  | Black Bolt | weight
raw data | [6 empty] | [g]
increase | increase | decrease | decrease
[mm] | [mm] | [mm] | [mm] | descrption | [g] | 60 | 63.5 | BB60
[6 empty] | 70 | 71.5 | BB70
|  | 4.26 |  | big R off |  | 80 | 80.5 | BB80
|  |  |  | small R off |  | 100 | 97.8 | BB100
4.23 | 0 | 4.13 | 0.1 | red boxes | 0
4.01 | 0.22 | 3.93 | 0.3 | E M12 | 185
3.76 | 0.47 | 3.71 | 0.52 | 2 | 370 | M20 Nut | 62.5
3.55 | 0.68 | 3.48 | 0.75 | 3 | 555
3.32 | 0.91 | 3.29 | 0.94 | 4 | 740 | Eye Bolt
3.18 | 1.05 |  |  | E M10 | 846.5 | M12 | 185
3.01 | 1.22 |  |  | 2 | 953 | M10 | 106.5
2.92 | 1.31 |  |  | 3 | 1059.5 | M8 | 41
2.78 | 1.45 |  |  | 4 | 1166
2.66 | 1.57 |  |  | 5 | 1272.5 | Alu Bar | 162
2.54 | 1.69 | 2.49 | 1.74 | 6 | 1379
2.4 | 1.83 |  |  | BB 100 | 1476.8 | big red box | 40.6
2.27 | 1.96 |  |  | 2 | 1574.6 | small red box | 32.9
2.14 | 2.09 | 2.12 | 2.11 | 3 | 1672.4
2.05 | 2.18 |  |  | BB80 | 1752.9
1.94 | 2.29 |  |  | 2 | 1833.4 | L = 105.5cm
1.85 | 2.38 | 1.79 | 2.44 | 3 | 1913.9 | Tot L = 120cm
1.76 | 2.47 |  |  | BB70 | 1985.4 | Thickness = 6.4mm
1.67 | 2.56 |  |  | 2 | 2056.9 | Width approx = 30cm
1.58 | 2.65 |  |  | 3 | 2128.4
1.5 | 2.73 | 1.47 | 2.76 | 4 | 2199.9 | x6 BB60 | 379.9 | [g]
1.42 | 2.81 |  |  | BB60 | 2263.4 | x4 BB70 | 286.2
1.34 | 2.89 |  |  | 2 | 2390.4 | x3 BB80 | 242.2
1.25 | 2.98 |  |  | 3 | 2453.9 | x3 v BB100 | 293.1
1.17 | 3.06 |  |  | 4 | 2517.4 | x6 E M10 | 640.4
1.09 | 3.14 |  |  | 5 | 2580.9
1.01 | 3.22 | 1.01 | 3.22 | 6 | 2644.4

## OrigPanelNo3withBar
|  |  | Honeycomb aluminium panel |  |  |  | With internal Alu Bar
Test No. 3
Deflection | Abs deflection | deflection | Abs deflection | weight
raw data
increase | increase | decrease | decrease
[mm] | [mm] | [mm] | [mm] | descrption | [g]
|  | 4.26 | -0.04 | big R off |  | Black Bolt | weight
|  |  |  | small R off |  |  | [g]
4.22 | 0 | 4.15 | 0.07 | red boxes | 0 | 60 | 63.5 | BB60
3.99 | 0.23 | 3.89 | 0.33 | E M12 | 185 | 70 | 71.5 | BB70
3.74 | 0.48 | 3.7 | 0.52 | 2 | 370 | 80 | 80.5 | BB80
3.49 | 0.73 | 3.43 | 0.79 | 3 | 555 | 100 | 97.8 | BB100
3.25 | 0.97 | 3.19 | 1.03 | 4 | 740
3.12 | 1.1 |  |  | E M10 | 846.5
2.96 | 1.26 |  |  | 2 | 953 | M20 Nut | 62.5
2.81 | 1.41 |  |  | 3 | 1059.5
2.66 | 1.56 |  |  | 4 | 1166 | Eye Bolt
2.54 | 1.68 |  |  | 5 | 1272.5 | M12 | 185
2.4 | 1.82 | 2.36 | 1.86 | 6 | 1379 | M10 | 106.5
2.26 | 1.96 |  |  | BB 100 | 1476.8 | M8 | 41
2.11 | 2.11 |  |  | 2 | 1574.6
2 | 2.22 | 1.95 | 2.27 | 3 | 1672.4 | Alu Bar | 162
1.89 | 2.33 |  |  | BB80 | 1752.9
1.79 | 2.43 |  |  | 2 | 1833.4 | big red box | 40.6
1.66 | 2.56 | 1.62 | 2.6 | 3 | 1913.9 | small red box | 32.9
1.59 | 2.63 |  |  | BB70 | 1985.4
1.49 | 2.73 |  |  | 2 | 2056.9
1.38 | 2.84 |  |  | 3 | 2128.4 | L = 105.5cm
1.27 | 2.95 | 1.27 | 2.95 | 4 | 2199.9 | Tot L = 120cm
1.21 | 3.01 |  |  | BB60 | 2263.4 | Thickness = 6.4mm
1.11 | 3.11 |  |  | 2 | 2390.4 | Width approx = 29.5cm
1.04 | 3.18 |  |  | 3 | 2453.9
0.95 | 3.27 |  |  | 4 | 2517.4 | x6 BB60 | 379.9 | [g]
0.86 | 3.36 |  |  | 5 | 2580.9 | x4 BB70 | 286.2 | [g]
0.78 | 3.44 | 0.78 | 3.44 | 6 | 2644.4 | x3 BB80 | 242.2 | [g]
[6 empty] | x3 v BB100 | 293.1 | [g]
[6 empty] | x6 E M10 | 640.4 | [g]

## Defection Calc.
Deflection Calculator
|  |  | Fill yellow cells |  |  |  |  | Ian Crotty 22 Jan 2018
Second moment of area I^4 |  |  |  |  | [mm^2]
[7 empty] | Width | Height
[7 empty] | b | h
| rectangle cross section | [5 empty] | [mm] | [mm] | I^4 | [mm^4]
|  | Length | 108.5 | [cm] |  |  | 250 | 6.4 |  | 5461.3333
|  |  | 1085 | [mm]
Deflection between simple supports with central load
| y = | -P x L ^3 / (48 x E x I )
|  | Load P | 2 | [kg] |  | Young's Modulus |  | 70 | [GPa]
|  |  | 19.62 | [N] |  |  |  | 70000 | [Mpa]
| Deflection |  | -1.3657 | [mm]
Results in red cells
http://www.amesweb.info/StructuralBeamDeflection/SimpleBeamConcentratedLoadAtAnyPoint.aspx
h
b

## CalcYoung
Calculator Young's Modulus
|  |  | Fill yellow cells |  |  |  |  | Ian Crotty 23 Jan 2018
Second moment of area I |  |  |  |  | [mm^2]
[7 empty] | Width | Height
[7 empty] | b | h
| rectangle cross section | [5 empty] | [mm] | [mm] | I^4 | [mm^4]
|  | I = | (b x h^3)/12
|  | Length | 105.5 | [cm] |  |  | 250 | 6 |  | 4500
|  |  | 1055 | [mm]
Young's Modulus between simple supports with central load
| E = | -P x L ^3 / (48 x (- y) x I ) |  |  |  | Deflection |  | 2 | [mm]
|  | Load P | 2.635 | [kg]
|  |  | 25.8494 | [N]
| Calculated Young's Modulus |  | 70.2624 | Gpa
Results in red cells
Attention the sign of the deflection is not negative ??
http://www.amesweb.info/StructuralBeamDeflection/SimpleBeamConcentratedLoadAtAnyPoint.aspx
h
b

## Resume
Young's Mod from measured values
|  | x | YM
|  | [mm] | [Gpa]
2
Antico | Calc. Load | 2635.814 | 70.29
[g]
Orig Panel No Bar Test 01 |  | 1267.323 | 30.29
Orig Panel with Bar Test 02 |  | 1620.841 | 29.67
Orig Panel with Bar Test 03 |  | 1515.8641 | 28.23
Bad test as panel un supported fully on one side